## Single_salt
ID | MB | cmpd | cation | antion | cmpd_ratio | MWCO | contact_angle | isoelectric_point | ionic_radius+ | hyd_radius+ | ionic_radius- | hyd_radius- | ion_charge+ | ion_charge- | ionic_potential+ | ionic_potential- | pH | pres | initial_conc | ionic_strength | meas_T | total_conc | rejection | ref | ref_ID
1 | NF270 | Cu(NO3)2 | Cu2+ | NO3- | 2 | 340 | 0 | 3 | 0.073 | 0.419 | 0.179 | 0.335 | 2 | -1 | 54.79452055 | -5.586592179 | 5 | 300 | 15.73663173 | 47.20989519 | 200 | 47.20989519 | 96.012 | Removal of heavy metal ions by nanoﬁltration | 1-1
2 | NF270 | Cu(NO3)2 | Cu2+ | NO3- | 2 | 340 | 0 | 3 | 0.073 | 0.419 | 0.179 | 0.335 | 2 | -1 | 54.79452055 | -5.586592179 | 5 | 400 | 15.73663173 | 47.20989519 | 200 | 47.20989519 | 89.579 | Removal of heavy metal ions by nanoﬁltration | 1-1
3 | NF270 | Cu(NO3)2 | Cu2+ | NO3- | 2 | 340 | 0 | 3 | 0.073 | 0.419 | 0.179 | 0.335 | 2 | -1 | 54.79452055 | -5.586592179 | 5 | 500 | 15.73663173 | 47.20989519 | 450 | 47.20989519 | 89.879 | Removal of heavy metal ions by nanoﬁltration | 1-1
4 | NF270 | Mn(NO3)2 | Mn2+ | NO3- | 2 | 340 | 0 | 3 | 0.083 | 0.438 | 0.179 | 0.335 | 2 | -1 | 48.19277108 | -5.586592179 | 5 | 300 | 18.20233718 | 54.60701154 | 200 | 54.60701154 | 29.0474 | Removal of heavy metal ions by nanoﬁltration | 1-2
5 | NF270 | Mn(NO3)2 | Mn2+ | NO3- | 2 | 340 | 0 | 3 | 0.083 | 0.438 | 0.179 | 0.335 | 2 | -1 | 48.19277108 | -5.586592179 | 5 | 400 | 18.20233718 | 54.60701154 | 200 | 54.60701154 | 32.8948 | Removal of heavy metal ions by nanoﬁltration | 1-2
6 | NF270 | Mn(NO3)2 | Mn2+ | NO3- | 2 | 340 | 0 | 3 | 0.083 | 0.438 | 0.179 | 0.335 | 2 | -1 | 48.19277108 | -5.586592179 | 5 | 500 | 18.20233718 | 54.60701154 | 450 | 54.60701154 | 35.8422 | Removal of heavy metal ions by nanoﬁltration | 1-2
7 | NF270 | Cd(NO3)2 | Cd2+ | NO3- | 2 | 340 | 0 | 3 | 0.095 | 0.426 | 0.179 | 0.335 | 2 | -1 | 42.10526316 | -5.586592179 | 5 | 300 | 8.896005693 | 26.68801708 | 200 | 26.68801708 | 61.585 | Removal of heavy metal ions by nanoﬁltration | 1-3
8 | NF270 | Cd(NO3)2 | Cd2+ | NO3- | 2 | 340 | 0 | 3 | 0.095 | 0.426 | 0.179 | 0.335 | 2 | -1 | 42.10526316 | -5.586592179 | 5 | 400 | 8.896005693 | 26.68801708 | 200 | 26.68801708 | 67.774 | Removal of heavy metal ions by nanoﬁltration | 1-3
9 | NF270 | Cd(NO3)2 | Cd2+ | NO3- | 2 | 340 | 0 | 3 | 0.095 | 0.426 | 0.179 | 0.335 | 2 | -1 | 42.10526316 | -5.586592179 | 5 | 500 | 8.896005693 | 26.68801708 | 450 | 26.68801708 | 58.868 | Removal of heavy metal ions by nanoﬁltration | 1-3
10 | NF270 | Pb(NO3)2 | Pb2+ | NO3- | 2 | 340 | 0 | 3 | 0.118 | 0.401 | 0.179 | 0.335 | 2 | -1 | 33.89830508 | -5.586592179 | 5 | 300 | 4.826254826 | 14.47876448 | 200 | 14.47876448 | 50.888 | Removal of heavy metal ions by nanoﬁltration | 1-4
11 | NF270 | Pb(NO3)2 | Pb2+ | NO3- | 2 | 340 | 0 | 3 | 0.118 | 0.401 | 0.179 | 0.335 | 2 | -1 | 33.89830508 | -5.586592179 | 5 | 400 | 4.826254826 | 14.47876448 | 200 | 14.47876448 | 59.671 | Removal of heavy metal ions by nanoﬁltration | 1-4
12 | NF270 | Pb(NO3)2 | Pb2+ | NO3- | 2 | 340 | 0 | 3 | 0.118 | 0.401 | 0.179 | 0.335 | 2 | -1 | 33.89830508 | -5.586592179 | 5 | 500 | 4.826254826 | 14.47876448 | 450 | 14.47876448 | 50.691 | Removal of heavy metal ions by nanoﬁltration | 1-4
13 | NF270 | Cu(NO3)2 | Cu2+ | NO3- | 2 | 340 | 0 | 3 | 0.073 | 0.419 | 0.179 | 0.335 | 2 | -1 | 54.79452055 | -5.586592179 | 1.5 | 300 | 15.73663173 | 47.20989519 | 200 | 47.20989519 | 99.184 | Removal of heavy metal ions by nanoﬁltration | 1-1
14 | NF270 | Cu(NO3)2 | Cu2+ | NO3- | 2 | 340 | 0 | 3 | 0.073 | 0.419 | 0.179 | 0.335 | 2 | -1 | 54.79452055 | -5.586592179 | 3.3 | 400 | 15.73663173 | 47.20989519 | 200 | 47.20989519 | 99.073 | Removal of heavy metal ions by nanoﬁltration | 1-1
15 | NF270 | Cu(NO3)2 | Cu2+ | NO3- | 2 | 340 | 0 | 3 | 0.073 | 0.419 | 0.179 | 0.335 | 2 | -1 | 54.79452055 | -5.586592179 | 5 | 500 | 15.73663173 | 47.20989519 | 450 | 47.20989519 | 89.151 | Removal of heavy metal ions by nanoﬁltration | 1-1
16 | NF270 | Mn(NO3)2 | Mn2+ | NO3- | 2 | 340 | 0 | 3 | 0.083 | 0.438 | 0.179 | 0.335 | 2 | -1 | 48.19277108 | -5.586592179 | 1.5 | 300 | 18.20233718 | 54.60701154 | 200 | 54.60701154 | 88.52 | Removal of heavy metal ions by nanoﬁltration | 1-2
17 | NF270 | Mn(NO3)2 | Mn2+ | NO3- | 2 | 340 | 0 | 3 | 0.083 | 0.438 | 0.179 | 0.335 | 2 | -1 | 48.19277108 | -5.586592179 | 3.3 | 400 | 18.20233718 | 54.60701154 | 200 | 54.60701154 | 25.982 | Removal of heavy metal ions by nanoﬁltration | 1-2
18 | NF270 | Mn(NO3)2 | Mn2+ | NO3- | 2 | 340 | 0 | 3 | 0.083 | 0.438 | 0.179 | 0.335 | 2 | -1 | 48.19277108 | -5.586592179 | 5 | 500 | 18.20233718 | 54.60701154 | 450 | 54.60701154 | 33.233 | Removal of heavy metal ions by nanoﬁltration | 1-2
19 | NF270 | Cd(NO3)2 | Cd2+ | NO3- | 2 | 340 | 0 | 3 | 0.095 | 0.426 | 0.179 | 0.335 | 2 | -1 | 42.10526316 | -5.586592179 | 1.5 | 300 | 8.896005693 | 26.68801708 | 200 | 26.68801708 | 98.669 | Removal of heavy metal ions by nanoﬁltration | 1-3
20 | NF270 | Cd(NO3)2 | Cd2+ | NO3- | 2 | 340 | 0 | 3 | 0.095 | 0.426 | 0.179 | 0.335 | 2 | -1 | 42.10526316 | -5.586592179 | 4 | 400 | 8.896005693 | 26.68801708 | 200 | 26.68801708 | 67.056 | Removal of heavy metal ions by nanoﬁltration | 1-3
21 | NF270 | Cd(NO3)2 | Cd2+ | NO3- | 2 | 340 | 0 | 3 | 0.095 | 0.426 | 0.179 | 0.335 | 2 | -1 | 42.10526316 | -5.586592179 | 5 | 500 | 8.896005693 | 26.68801708 | 450 | 26.68801708 | 67.865 | Removal of heavy metal ions by nanoﬁltration | 1-3
22 | NF270 | Pb(NO3)2 | Pb2+ | NO3- | 2 | 340 | 0 | 3 | 0.118 | 0.401 | 0.179 | 0.335 | 2 | -1 | 33.89830508 | -5.586592179 | 1.5 | 300 | 4.826254826 | 14.47876448 | 200 | 14.47876448 | 73.747 | Removal of heavy metal ions by nanoﬁltration | 1-4
23 | NF270 | Pb(NO3)2 | Pb2+ | NO3- | 2 | 340 | 0 | 3 | 0.118 | 0.401 | 0.179 | 0.335 | 2 | -1 | 33.89830508 | -5.586592179 | 3.3 | 400 | 4.826254826 | 14.47876448 | 200 | 14.47876448 | 58.815 | Removal of heavy metal ions by nanoﬁltration | 1-4
24 | NF270 | Pb(NO3)2 | Pb2+ | NO3- | 2 | 340 | 0 | 3 | 0.118 | 0.401 | 0.179 | 0.335 | 2 | -1 | 33.89830508 | -5.586592179 | 5 | 500 | 4.826254826 | 14.47876448 | 450 | 14.47876448 | 60.263 | Removal of heavy metal ions by nanoﬁltration | 1-4
25 | NF270 | Cd(NO3)2 | Cd2+ | NO3- | 2 | 340 | 0 | 3 | 0.095 | 0.426 | 0.179 | 0.335 | 2 | -1 | 42.10526316 | -5.586592179 | 5 | 400 | 0.8896005693 | 2.668801708 | 200 | 2.668801708 | 99.021 | Removal of heavy metal ions by nanoﬁltration | 1-5
26 | NF270 | Cd(NO3)2 | Cd2+ | NO3- | 2 | 340 | 0 | 3 | 0.095 | 0.426 | 0.179 | 0.335 | 2 | -1 | 42.10526316 | -5.586592179 | 5 | 400 | 0.8896005693 | 13.34400854 | 200 | 13.34400854 | 99.58 | Removal of heavy metal ions by nanoﬁltration | 1-6
27 | NF270 | Cd(NO3)2 | Cd2+ | NO3- | 2 | 340 | 0 | 3 | 0.095 | 0.426 | 0.179 | 0.335 | 2 | -1 | 42.10526316 | -5.586592179 | 5 | 400 | 4.448002847 | 26.68801708 | 200 | 26.68801708 | 89.231 | Removal of heavy metal ions by nanoﬁltration | 1-3
28 | NF270 | Cd(NO3)2 | Cd2+ | NO3- | 2 | 340 | 0 | 3 | 0.095 | 0.426 | 0.179 | 0.335 | 2 | -1 | 42.10526316 | -5.586592179 | 5 | 400 | 17.79201139 | 53.37603416 | 200 | 53.37603416 | 57.063 | Removal of heavy metal ions by nanoﬁltration | 1-7
29 | NF270 | Cd(NO3)2 | Cu2+ | NO3- | 2 | 340 | 0 | 3 | 0.073 | 0.419 | 0.179 | 0.335 | 2 | -1 | 54.79452055 | -5.586592179 | 5 | 400 | 1.573663173 | 4.720989519 | 450 | 4.720989519 | 81.082 | Removal of heavy metal ions by nanoﬁltration | 1-8
30 | NF270 | Cu(NO3)2 | Cu2+ | NO3- | 2 | 340 | 0 | 3 | 0.073 | 0.419 | 0.179 | 0.335 | 2 | -1 | 54.79452055 | -5.586592179 | 5 | 400 | 7.868315866 | 23.6049476 | 450 | 23.6049476 | 70.699 | Removal of heavy metal ions by nanoﬁltration | 1-9
31 | NF270 | Cu(NO3)2 | Cu2+ | NO3- | 2 | 340 | 0 | 3 | 0.073 | 0.419 | 0.179 | 0.335 | 2 | -1 | 54.79452055 | -5.586592179 | 5 | 400 | 15.73663173 | 47.20989519 | 450 | 47.20989519 | 67.388 | Removal of heavy metal ions by nanoﬁltration | 1-1
32 | NF270 | Cu(NO3)2 | Cu2+ | NO3- | 2 | 340 | 0 | 3 | 0.073 | 0.419 | 0.179 | 0.335 | 2 | -1 | 54.79452055 | -5.586592179 | 5 | 400 | 31.47326346 | 94.41979039 | 450 | 94.41979039 | 56.492 | Removal of heavy metal ions by nanoﬁltration | 1-10
33 | NF270 | Mn(NO3)2 | Mn2+ | NO3- | 2 | 340 | 0 | 3 | 0.083 | 0.438 | 0.179 | 0.335 | 2 | -1 | 48.19277108 | -5.586592179 | 5 | 400 | 1.820233718 | 5.460701154 | 450 | 5.460701154 | 78.677 | Removal of heavy metal ions by nanoﬁltration | 1-11
34 | NF270 | Mn(NO3)2 | Mn2+ | NO3- | 2 | 340 | 0 | 3 | 0.083 | 0.438 | 0.179 | 0.335 | 2 | -1 | 48.19277108 | -5.586592179 | 5 | 400 | 9.10116859 | 27.30350577 | 450 | 27.30350577 | 62.082 | Removal of heavy metal ions by nanoﬁltration | 1-12
35 | NF270 | Mn(NO3)2 | Mn2+ | NO3- | 2 | 340 | 0 | 3 | 0.083 | 0.438 | 0.179 | 0.335 | 2 | -1 | 48.19277108 | -5.586592179 | 5 | 400 | 18.20233718 | 54.60701154 | 450 | 54.60701154 | 60.13 | Removal of heavy metal ions by nanoﬁltration | 1-2
36 | NF270 | Mn(NO3)2 | Mn2+ | NO3- | 2 | 340 | 0 | 3 | 0.083 | 0.438 | 0.179 | 0.335 | 2 | -1 | 48.19277108 | -5.586592179 | 5 | 400 | 36.40467436 | 109.2140231 | 450 | 109.2140231 | 57.787 | Removal of heavy metal ions by nanoﬁltration | 1-13
37 | NF270 | Pb(NO3)2 | Pb2+ | NO3- | 2 | 340 | 0 | 3 | 0.118 | 0.401 | 0.179 | 0.335 | 2 | -1 | 33.89830508 | -5.586592179 | 5 | 400 | 0.4826254826 | 1.447876448 | 200 | 1.447876448 | 6.6911 | Removal of heavy metal ions by nanoﬁltration | 1-14
38 | NF270 | Pb(NO3)2 | Pb2+ | NO3- | 2 | 340 | 0 | 3 | 0.118 | 0.401 | 0.179 | 0.335 | 2 | -1 | 33.89830508 | -5.586592179 | 5 | 400 | 4.826254826 | 14.47876448 | 200 | 14.47876448 | 11.9333 | Removal of heavy metal ions by nanoﬁltration | 1-4
39 | NF270 | Pb(NO3)2 | Pb2+ | NO3- | 2 | 340 | 0 | 3 | 0.118 | 0.401 | 0.179 | 0.335 | 2 | -1 | 33.89830508 | -5.586592179 | 5 | 400 | 9.652509653 | 28.95752896 | 200 | 28.95752896 | 30.0326 | Removal of heavy metal ions by nanoﬁltration | 1-15
40 | NF90 | SrCl | Sr2+ | Cl- | 2 | 118 | 0 | 4.1 | 0.113 | 0.412 | 0.181 | 0.332 | 2 | -1 | 35.39823009 | -5.524861878 | 2 | 2000 | 3.64 | 10.91 | 120 | 10.9 | 98.7597 | Insights into the rejection of barium and strontium by nanoﬁltration membrane from experimental and modeling analysis | 35-1
41 | NF90 | SrCl | Sr2+ | Cl- | 2 | 118 | 0 | 4.1 | 0.113 | 0.412 | 0.181 | 0.332 | 2 | -1 | 35.39823009 | -5.524861878 | 2.7 | 2000 | 3.64 | 10.91 | 120 | 10.9 | 98.3395 | Insights into the rejection of barium and strontium by nanoﬁltration membrane from experimental and modeling analysis | 35-1
42 | NF90 | SrCl | Sr2+ | Cl- | 2 | 118 | 0 | 4.1 | 0.113 | 0.412 | 0.181 | 0.332 | 2 | -1 | 35.39823009 | -5.524861878 | 3.5 | 2000 | 3.64 | 10.91 | 120 | 10.9 | 98.0963 | Insights into the rejection of barium and strontium by nanoﬁltration membrane from experimental and modeling analysis | 35-1
43 | NF90 | SrCl | Sr2+ | Cl- | 2 | 118 | 0 | 4.1 | 0.113 | 0.412 | 0.181 | 0.332 | 2 | -1 | 35.39823009 | -5.524861878 | 4.3 | 2000 | 3.64 | 10.91 | 120 | 10.9 | 97.924 | Insights into the rejection of barium and strontium by nanoﬁltration membrane from experimental and modeling analysis | 35-1
44 | NF90 | SrCl | Sr2+ | Cl- | 2 | 118 | 0 | 4.1 | 0.113 | 0.412 | 0.181 | 0.332 | 2 | -1 | 35.39823009 | -5.524861878 | 4.9 | 2000 | 3.64 | 10.91 | 120 | 10.9 | 97.8984 | Insights into the rejection of barium and strontium by nanoﬁltration membrane from experimental and modeling analysis | 35-1
45 | NF90 | SrCl | Sr2+ | Cl- | 2 | 118 | 0 | 4.1 | 0.113 | 0.412 | 0.181 | 0.332 | 2 | -1 | 35.39823009 | -5.524861878 | 5 | 2000 | 3.64 | 10.91 | 120 | 10.9 | 97.8377 | Insights into the rejection of barium and strontium by nanoﬁltration membrane from experimental and modeling analysis | 35-1
46 | NF90 | SrCl | Sr2+ | Cl- | 2 | 118 | 0 | 4.1 | 0.113 | 0.412 | 0.181 | 0.332 | 2 | -1 | 35.39823009 | -5.524861878 | 5.6 | 2000 | 3.64 | 10.91 | 120 | 10.9 | 97.802 | Insights into the rejection of barium and strontium by nanoﬁltration membrane from experimental and modeling analysis | 35-1
47 | NF90 | SrCl | Sr2+ | Cl- | 2 | 118 | 0 | 4.1 | 0.113 | 0.412 | 0.181 | 0.332 | 2 | -1 | 35.39823009 | -5.524861878 | 7 | 2000 | 3.64 | 10.91 | 120 | 10.9 | 97.5788 | Insights into the rejection of barium and strontium by nanoﬁltration membrane from experimental and modeling analysis | 35-1
48 | NF90 | SrCl | Sr2+ | Cl- | 2 | 118 | 0 | 4.1 | 0.113 | 0.412 | 0.181 | 0.332 | 2 | -1 | 35.39823009 | -5.524861878 | 8 | 2000 | 3.64 | 10.91 | 120 | 10.9 | 97.6442 | Insights into the rejection of barium and strontium by nanoﬁltration membrane from experimental and modeling analysis | 35-1
49 | NF90 | SrCl | Sr2+ | Cl- | 2 | 118 | 0 | 4.1 | 0.113 | 0.412 | 0.181 | 0.332 | 2 | -1 | 35.39823009 | -5.524861878 | 8.9 | 2000 | 3.64 | 10.91 | 120 | 10.9 | 97.6893 | Insights into the rejection of barium and strontium by nanoﬁltration membrane from experimental and modeling analysis | 35-1
50 | NF90 | SrCl | Sr2+ | Cl- | 2 | 118 | 0 | 4.1 | 0.113 | 0.412 | 0.181 | 0.332 | 2 | -1 | 35.39823009 | -5.524861878 | 9.4 | 2000 | 3.64 | 10.91 | 120 | 10.9 | 97.679 | Insights into the rejection of barium and strontium by nanoﬁltration membrane from experimental and modeling analysis | 35-1
51 | NF90 | SrCl | Sr2+ | Cl- | 2 | 118 | 0 | 4.1 | 0.113 | 0.412 | 0.181 | 0.332 | 2 | -1 | 35.39823009 | -5.524861878 | 10 | 2000 | 3.64 | 10.91 | 120 | 10.9 | 97.5573 | Insights into the rejection of barium and strontium by nanoﬁltration membrane from experimental and modeling analysis | 35-1
52 | NF90 | BaCl2 | Ba2+ | Cl- | 2 | 118 | 0 | 4.1 | 0.136 | 0.404 | 0.181 | 0.332 | 2 | -1 | 29.41176471 | -5.524861878 | 1.9 | 2000 | 3.64 | 10.91 | 120 | 10.9 | 99.824 | Insights into the rejection of barium and strontium by nanoﬁltration membrane from experimental and modeling analysis | 35-2
53 | NF90 | BaCl2 | Ba2+ | Cl- | 2 | 118 | 0 | 4.1 | 0.136 | 0.404 | 0.181 | 0.332 | 2 | -1 | 29.41176471 | -5.524861878 | 2 | 2000 | 3.64 | 10.91 | 120 | 10.9 | 99.5564 | Insights into the rejection of barium and strontium by nanoﬁltration membrane from experimental and modeling analysis | 35-2
54 | NF90 | BaCl2 | Ba2+ | Cl- | 2 | 118 | 0 | 4.1 | 0.136 | 0.404 | 0.181 | 0.332 | 2 | -1 | 29.41176471 | -5.524861878 | 2.6 | 2000 | 3.64 | 10.91 | 120 | 10.9 | 98.895 | Insights into the rejection of barium and strontium by nanoﬁltration membrane from experimental and modeling analysis | 35-2
55 | NF90 | BaCl2 | Ba2+ | Cl- | 2 | 118 | 0 | 4.1 | 0.136 | 0.404 | 0.181 | 0.332 | 2 | -1 | 29.41176471 | -5.524861878 | 3 | 2000 | 3.64 | 10.91 | 120 | 10.9 | 98.7589 | Insights into the rejection of barium and strontium by nanoﬁltration membrane from experimental and modeling analysis | 35-2
56 | NF90 | BaCl2 | Ba2+ | Cl- | 2 | 118 | 0 | 4.1 | 0.136 | 0.404 | 0.181 | 0.332 | 2 | -1 | 29.41176471 | -5.524861878 | 3.8 | 2000 | 3.64 | 10.91 | 120 | 10.9 | 98.6481 | Insights into the rejection of barium and strontium by nanoﬁltration membrane from experimental and modeling analysis | 35-2
57 | NF90 | BaCl2 | Ba2+ | Cl- | 2 | 118 | 0 | 4.1 | 0.136 | 0.404 | 0.181 | 0.332 | 2 | -1 | 29.41176471 | -5.524861878 | 4.5 | 2000 | 3.64 | 10.91 | 120 | 10.9 | 98.3454 | Insights into the rejection of barium and strontium by nanoﬁltration membrane from experimental and modeling analysis | 35-2
58 | NF90 | BaCl2 | Ba2+ | Cl- | 2 | 118 | 0 | 4.1 | 0.136 | 0.404 | 0.181 | 0.332 | 2 | -1 | 29.41176471 | -5.524861878 | 5.4 | 2000 | 3.64 | 10.91 | 120 | 10.9 | 98.1437 | Insights into the rejection of barium and strontium by nanoﬁltration membrane from experimental and modeling analysis | 35-2
59 | NF90 | BaCl2 | Ba2+ | Cl- | 2 | 118 | 0 | 4.1 | 0.136 | 0.404 | 0.181 | 0.332 | 2 | -1 | 29.41176471 | -5.524861878 | 6.9 | 2000 | 3.64 | 10.91 | 120 | 10.9 | 97.9928 | Insights into the rejection of barium and strontium by nanoﬁltration membrane from experimental and modeling analysis | 35-2
60 | NF90 | BaCl2 | Ba2+ | Cl- | 2 | 118 | 0 | 4.1 | 0.136 | 0.404 | 0.181 | 0.332 | 2 | -1 | 29.41176471 | -5.524861878 | 7.6 | 2000 | 3.64 | 10.91 | 120 | 10.9 | 97.882 | Insights into the rejection of barium and strontium by nanoﬁltration membrane from experimental and modeling analysis | 35-2
61 | NF90 | BaCl2 | Ba2+ | Cl- | 2 | 118 | 0 | 4.1 | 0.136 | 0.404 | 0.181 | 0.332 | 2 | -1 | 29.41176471 | -5.524861878 | 8 | 2000 | 3.64 | 10.91 | 120 | 10.9 | 97.8014 | Insights into the rejection of barium and strontium by nanoﬁltration membrane from experimental and modeling analysis | 35-2
62 | NF90 | BaCl2 | Ba2+ | Cl- | 2 | 118 | 0 | 4.1 | 0.136 | 0.404 | 0.181 | 0.332 | 2 | -1 | 29.41176471 | -5.524861878 | 8.5 | 2000 | 3.64 | 10.91 | 120 | 10.9 | 97.6551 | Insights into the rejection of barium and strontium by nanoﬁltration membrane from experimental and modeling analysis | 35-2
63 | NF90 | BaCl2 | Ba2+ | Cl- | 2 | 118 | 0 | 4.1 | 0.136 | 0.404 | 0.181 | 0.332 | 2 | -1 | 29.41176471 | -5.524861878 | 9 | 2000 | 3.64 | 10.91 | 120 | 10.9 | 97.8321 | Insights into the rejection of barium and strontium by nanoﬁltration membrane from experimental and modeling analysis | 35-2
64 | NF90 | BaCl2 | Ba2+ | Cl- | 2 | 118 | 0 | 4.1 | 0.136 | 0.404 | 0.181 | 0.332 | 2 | -1 | 29.41176471 | -5.524861878 | 10 | 2000 | 3.64 | 10.91 | 120 | 10.9 | 97.8628 | Insights into the rejection of barium and strontium by nanoﬁltration membrane from experimental and modeling analysis | 35-2
65 | HL | NaCl | Na+ | Cl- | 1 | 190 | 0 | 4 | 0.102 | 0.358 | 0.181 | 0.332 | 1 | -1 | 9.803921569 | -5.524861878 | 7 | 200 | 10 | 10 | 60 | 20 | 24.134 | Potential use of nanofiltration membranes in treatment of industrial wastewater from Ni-P electroless plating | 65-1
66 | HL | NaCl | Na+ | Cl- | 1 | 190 | 0 | 4 | 0.102 | 0.358 | 0.181 | 0.332 | 1 | -1 | 9.803921569 | -5.524861878 | 7 | 400 | 10 | 10 | 60 | 20 | 34.673 | Potential use of nanofiltration membranes in treatment of industrial wastewater from Ni-P electroless plating | 65-1
67 | HL | NaCl | Na+ | Cl- | 1 | 190 | 0 | 4 | 0.102 | 0.358 | 0.181 | 0.332 | 1 | -1 | 9.803921569 | -5.524861878 | 7 | 600 | 10 | 10 | 60 | 20 | 43.537 | Potential use of nanofiltration membranes in treatment of industrial wastewater from Ni-P electroless plating | 65-1
68 | HL | NaCl | Na+ | Cl- | 1 | 190 | 0 | 4 | 0.102 | 0.358 | 0.181 | 0.332 | 1 | -1 | 9.803921569 | -5.524861878 | 7 | 800 | 10 | 10 | 60 | 20 | 46.069 | Potential use of nanofiltration membranes in treatment of industrial wastewater from Ni-P electroless plating | 65-1
69 | HL | NaCl | Na+ | Cl- | 1 | 190 | 0 | 4 | 0.102 | 0.358 | 0.181 | 0.332 | 1 | -1 | 9.803921569 | -5.524861878 | 7 | 200 | 10 | 1 | 60 | 2 | 45.362 | Potential use of nanofiltration membranes in treatment of industrial wastewater from Ni-P electroless plating | 65-2
70 | HL | NaCl | Na+ | Cl- | 1 | 190 | 0 | 4 | 0.102 | 0.358 | 0.181 | 0.332 | 1 | -1 | 9.803921569 | -5.524861878 | 7 | 400 | 10 | 1 | 60 | 2 | 71.172 | Potential use of nanofiltration membranes in treatment of industrial wastewater from Ni-P electroless plating | 65-2
71 | HL | NaCl | Na+ | Cl- | 1 | 190 | 0 | 4 | 0.102 | 0.358 | 0.181 | 0.332 | 1 | -1 | 9.803921569 | -5.524861878 | 7 | 600 | 10 | 1 | 60 | 2 | 77.243 | Potential use of nanofiltration membranes in treatment of industrial wastewater from Ni-P electroless plating | 65-2
72 | HL | NaCl | Na+ | Cl- | 1 | 190 | 0 | 4 | 0.102 | 0.358 | 0.181 | 0.332 | 1 | -1 | 9.803921569 | -5.524861878 | 7 | 800 | 10 | 1 | 60 | 2 | 77.542 | Potential use of nanofiltration membranes in treatment of industrial wastewater from Ni-P electroless plating | 65-2
73 | HL | NaCl | Na+ | Cl- | 1 | 190 | 0 | 4 | 0.102 | 0.358 | 0.181 | 0.332 | 1 | -1 | 9.803921569 | -5.524861878 | 7 | 200 | 10 | 0.1 | 60 | 0.2 | 61.937 | Potential use of nanofiltration membranes in treatment of industrial wastewater from Ni-P electroless plating | 65-3
74 | HL | NaCl | Na+ | Cl- | 1 | 190 | 0 | 4 | 0.102 | 0.358 | 0.181 | 0.332 | 1 | -1 | 9.803921569 | -5.524861878 | 7 | 400 | 10 | 0.1 | 60 | 0.2 | 76.385 | Potential use of nanofiltration membranes in treatment of industrial wastewater from Ni-P electroless plating | 65-3
75 | HL | NaCl | Na+ | Cl- | 1 | 190 | 0 | 4 | 0.102 | 0.358 | 0.181 | 0.332 | 1 | -1 | 9.803921569 | -5.524861878 | 7 | 600 | 10 | 0.1 | 60 | 0.2 | 85.437 | Potential use of nanofiltration membranes in treatment of industrial wastewater from Ni-P electroless plating | 65-3
76 | HL | NaCl | Na+ | Cl- | 1 | 190 | 0 | 4 | 0.102 | 0.358 | 0.181 | 0.332 | 1 | -1 | 9.803921569 | -5.524861878 | 7 | 800 | 10 | 0.1 | 60 | 0.2 | 84.619 | Potential use of nanofiltration membranes in treatment of industrial wastewater from Ni-P electroless plating | 65-3
77 | DK | NaNO3 | Na+ | NO3- | 1 | 250 | 0 | 3.5 | 0.102 | 0.358 | 0.179 | 0.335 | 1 | -1 | 9.803921569 | -5.586592179 | 1 | 600 | 10 | 10 | 10 | 20 | 30.449 | Separation of ions in acidic conditions using NF | 76-1
78 | DK | NaNO3 | Na+ | NO3- | 1 | 250 | 0 | 3.5 | 0.102 | 0.358 | 0.179 | 0.335 | 1 | -1 | 9.803921569 | -5.586592179 | 1.3 | 600 | 10 | 10 | 10 | 20 | 47.911 | Separation of ions in acidic conditions using NF | 76-1
79 | DK | NaNO3 | Na+ | NO3- | 1 | 250 | 0 | 3.5 | 0.102 | 0.358 | 0.179 | 0.335 | 1 | -1 | 9.803921569 | -5.586592179 | 2.2 | 600 | 10 | 10 | 10 | 20 | 68.295 | Separation of ions in acidic conditions using NF | 76-1
80 | DK | NaNO3 | Na+ | NO3- | 1 | 250 | 0 | 3.5 | 0.102 | 0.358 | 0.179 | 0.335 | 1 | -1 | 9.803921569 | -5.586592179 | 2.5 | 600 | 10 | 10 | 10 | 20 | 71.212 | Separation of ions in acidic conditions using NF | 76-1
81 | DK | NaNO3 | Na+ | NO3- | 1 | 250 | 0 | 3.5 | 0.102 | 0.358 | 0.179 | 0.335 | 1 | -1 | 9.803921569 | -5.586592179 | 3.7 | 600 | 10 | 10 | 10 | 20 | 62.52 | Separation of ions in acidic conditions using NF | 76-1
82 | DK | NaNO3 | Na+ | NO3- | 1 | 250 | 0 | 3.5 | 0.102 | 0.358 | 0.179 | 0.335 | 1 | -1 | 9.803921569 | -5.586592179 | 4.1 | 600 | 10 | 10 | 10 | 20 | 57.833 | Separation of ions in acidic conditions using NF | 76-1
83 | DK | NaNO3 | Na+ | NO3- | 1 | 250 | 0 | 3.5 | 0.102 | 0.358 | 0.179 | 0.335 | 1 | -1 | 9.803921569 | -5.586592179 | 4.8 | 600 | 10 | 10 | 10 | 20 | 50.918 | Separation of ions in acidic conditions using NF | 76-1
84 | DK | NaNO3 | Na+ | NO3- | 1 | 250 | 0 | 3.5 | 0.102 | 0.358 | 0.179 | 0.335 | 1 | -1 | 9.803921569 | -5.586592179 | 7 | 600 | 10 | 10 | 10 | 20 | 41.359 | Separation of ions in acidic conditions using NF | 76-1
87 | NF270 | NaCl | Na+ | Cl- | 1 | 340 | 0 | 3 | 0.102 | 0.358 | 0.181 | 0.332 | 1 | -1 | 9.803921569 | -5.524861878 | 7 | 310 | 2 | 2 | 60 | 4 | 70.1 | High Performance Nanoﬁltration Membrane for Eﬀective Removal of Perﬂuoroalkyl Substances at High Water Recovery | 103-1
88 | NF270 | NaCl | Na+ | Cl- | 1 | 340 | 0 | 3 | 0.102 | 0.358 | 0.181 | 0.332 | 1 | -1 | 9.803921569 | -5.524861878 | 7 | 310 | 10 | 10 | 60 | 20 | 58.5 | High Performance Nanoﬁltration Membrane for Eﬀective Removal of Perﬂuoroalkyl Substances at High Water Recovery | 103-2
89 | NF270 | NaCl | Na+ | Cl- | 1 | 340 | 0 | 3 | 0.102 | 0.358 | 0.181 | 0.332 | 1 | -1 | 9.803921569 | -5.524861878 | 7 | 310 | 20 | 20 | 60 | 40 | 51.4 | High Performance Nanoﬁltration Membrane for Eﬀective Removal of Perﬂuoroalkyl Substances at High Water Recovery | 103-3
90 | NF270 | CaCl2 | Ca2+ | Cl- | 2 | 340 | 0 | 3 | 0.1 | 0.412 | 0.181 | 0.332 | 2 | -1 | 40 | -5.524861878 | 7 | 310 | 2 | 6 | 60 | 6 | 30.5 | High Performance Nanoﬁltration Membrane for Eﬀective Removal of Perﬂuoroalkyl Substances at High Water Recovery | 103-4
91 | NF270 | CaCl2 | Ca2+ | Cl- | 2 | 340 | 0 | 3 | 0.1 | 0.412 | 0.181 | 0.332 | 2 | -1 | 40 | -5.524861878 | 7 | 310 | 10 | 30 | 60 | 30 | 42.6 | High Performance Nanoﬁltration Membrane for Eﬀective Removal of Perﬂuoroalkyl Substances at High Water Recovery | 103-5
92 | NF270 | CaCl2 | Ca2+ | Cl- | 2 | 340 | 0 | 3 | 0.1 | 0.412 | 0.181 | 0.332 | 2 | -1 | 40 | -5.524861878 | 7 | 310 | 20 | 60 | 60 | 60 | 47 | High Performance Nanoﬁltration Membrane for Eﬀective Removal of Perﬂuoroalkyl Substances at High Water Recovery | 103-6
93 | NF270 | Na2SO4 | Na+ | SO42- | 0.5 | 340 | 0 | 3 | 0.102 | 0.358 | 0.23 | 0.379 | 1 | -2 | 9.803921569 | -17.39130435 | 7 | 310 | 8.356328839 | 6 | 60 | 6 | 93.9 | High Performance Nanoﬁltration Membrane for Eﬀective Removal of Perﬂuoroalkyl Substances at High Water Recovery | 103-7
94 | NF270 | Na2SO4 | Na+ | SO42- | 0.5 | 340 | 0 | 3 | 0.102 | 0.358 | 0.23 | 0.379 | 1 | -2 | 9.803921569 | -17.39130435 | 7 | 310 | 41.78164419 | 30 | 60 | 30 | 96 | High Performance Nanoﬁltration Membrane for Eﬀective Removal of Perﬂuoroalkyl Substances at High Water Recovery | 103-8
95 | NF270 | Na2SO4 | Na+ | SO42- | 0.5 | 340 | 0 | 3 | 0.102 | 0.358 | 0.23 | 0.379 | 1 | -2 | 9.803921569 | -17.39130435 | 7 | 310 | 83.56328839 | 60 | 60 | 60 | 94.7 | High Performance Nanoﬁltration Membrane for Eﬀective Removal of Perﬂuoroalkyl Substances at High Water Recovery | 103-9
96 | XLE | NaCl | Na+ | Cl- | 1 | 96 | 46.4 | 3.2 | 0.102 | 0.358 | 0.181 | 0.332 | 1 | -1 | 9.803921569 | -5.524861878 | 7 | 1380 | 10 | 10 | 2880 | 20 | 96.5 | Effect of membrane chemistry and coating layer on physiochemical properties of thin film composite polyamide RO and NF membranes II. Membrane physiochemical properties and their dependence on polyamide and coating layers | 116
97 | NE90 | NaCl | Na+ | Cl- | 1 | 220 | 46.3 | 3 | 0.102 | 0.358 | 0.181 | 0.332 | 1 | -1 | 9.803921569 | -5.524861878 | 7 | 1380 | 10 | 10 | 2880 | 20 | 91.5 | Effect of membrane chemistry and coating layer on physiochemical properties of thin film composite polyamide RO and NF membranes II. Membrane physiochemical properties and their dependence on polyamide and coating layers | 116
98 | NF90 | NaCl | Na+ | Cl- | 1 | 118 | 44.7 | 4.1 | 0.102 | 0.358 | 0.181 | 0.332 | 1 | -1 | 9.803921569 | -5.524861878 | 7 | 1380 | 10 | 10 | 2880 | 20 | 94.4 | Effect of membrane chemistry and coating layer on physiochemical properties of thin film composite polyamide RO and NF membranes II. Membrane physiochemical properties and their dependence on polyamide and coating layers | 116
99 | SW30HR | NaCl | Na+ | Cl- | 1 | 100 | 30.9 | 4 | 0.102 | 0.358 | 0.181 | 0.332 | 1 | -1 | 9.803921569 | -5.524861878 | 7 | 1380 | 10 | 10 | 2880 | 20 | 94.4 | Effect of membrane chemistry and coating layer on physiochemical properties of thin film composite polyamide RO and NF membranes II. Membrane physiochemical properties and their dependence on polyamide and coating layers | 116
100 | LFC1 | NaCl | Na+ | Cl- | 1 | 100 | 22.8 | 3.1 | 0.102 | 0.358 | 0.181 | 0.332 | 1 | -1 | 9.803921569 | -5.524861878 | 7 | 1380 | 10 | 10 | 2880 | 20 | 97.3 | Effect of membrane chemistry and coating layer on physiochemical properties of thin film composite polyamide RO and NF membranes II. Membrane physiochemical properties and their dependence on polyamide and coating layers | 116
101 | BW30 | NaCl | Na+ | Cl- | 1 | 100 | 25.9 | 5 | 0.102 | 0.358 | 0.181 | 0.332 | 1 | -1 | 9.803921569 | -5.524861878 | 7 | 1380 | 10 | 10 | 2880 | 20 | 97.9 | Effect of membrane chemistry and coating layer on physiochemical properties of thin film composite polyamide RO and NF membranes II. Membrane physiochemical properties and their dependence on polyamide and coating layers | 116
102 | HL | NaCl | Na+ | Cl- | 1 | 190 | 27.5 | 4 | 0.102 | 0.358 | 0.181 | 0.332 | 1 | -1 | 9.803921569 | -5.524861878 | 7 | 1380 | 10 | 10 | 2880 | 20 | 21.3 | Effect of membrane chemistry and coating layer on physiochemical properties of thin film composite polyamide RO and NF membranes II. Membrane physiochemical properties and their dependence on polyamide and coating layers | 116
103 | NF270 | NaCl | Na+ | Cl- | 1 | 340 | 32.6 | 3 | 0.102 | 0.358 | 0.181 | 0.332 | 1 | -1 | 9.803921569 | -5.524861878 | 7 | 1380 | 10 | 10 | 2880 | 20 | 56.9 | Effect of membrane chemistry and coating layer on physiochemical properties of thin film composite polyamide RO and NF membranes II. Membrane physiochemical properties and their dependence on polyamide and coating layers | 116
105 | DK | NaCl | Na+ | Cl- | 1 | 250 | 40.6 | 3.5 | 0.102 | 0.358 | 0.181 | 0.332 | 1 | -1 | 9.803921569 | -5.524861878 | 7 | 1380 | 10 | 10 | 2880 | 20 | 66.4 | Effect of membrane chemistry and coating layer on physiochemical properties of thin film composite polyamide RO and NF membranes II. Membrane physiochemical properties and their dependence on polyamide and coating layers | 116
106 | DL | NaCl | Na+ | Cl- | 1 | 260 | 53.7 | 3.9 | 0.102 | 0.358 | 0.181 | 0.332 | 1 | -1 | 9.803921569 | -5.524861878 | 7 | 1380 | 10 | 10 | 2880 | 20 | 50.4 | Effect of membrane chemistry and coating layer on physiochemical properties of thin film composite polyamide RO and NF membranes II. Membrane physiochemical properties and their dependence on polyamide and coating layers | 116
107 | VNF1 | NaCl | Na+ | Cl- | 1 | 240 | 36.4 | 5 | 0.102 | 0.358 | 0.181 | 0.332 | 1 | -1 | 9.803921569 | -5.524861878 | 7 | 689.5 | 34.22 | 34.22 | 1440 | 68.44 | 40 | Influences of temperature on the retention of PPCPs by nanofiltration membranes: Experiments and modeling assessment | 121-1
108 | VNF1 | MgSO4 | Mg2+ | SO42- | 1 | 240 | 36.4 | 5 | 0.072 | 0.428 | 0.23 | 0.379 | 2 | -2 | 55.55555556 | -17.39130435 | 7 | 689.5 | 16.62 | 66.48 | 1440 | 33.24 | 96 | Influences of temperature on the retention of PPCPs by nanofiltration membranes: Experiments and modeling assessment | 121-2
109 | VNF2 | NaCl | Na+ | Cl- | 1 | 150 | 79.4 | 0 | 0.102 | 0.358 | 0.181 | 0.332 | 1 | -1 | 9.803921569 | -5.524861878 | 7 | 689.5 | 34.22 | 34.22 | 1440 | 68.44 | 90 | Influences of temperature on the retention of PPCPs by nanofiltration membranes: Experiments and modeling assessment | 121-1
110 | VNF2 | MgSO4 | Mg2+ | SO42- | 1 | 150 | 79.4 | 0 | 0.072 | 0.428 | 0.23 | 0.379 | 2 | -2 | 55.55555556 | -17.39130435 | 7 | 689.5 | 16.62 | 66.48 | 1440 | 33.24 | 96 | Influences of temperature on the retention of PPCPs by nanofiltration membranes: Experiments and modeling assessment | 121-2
111 | NF90 | NaCl | Na+ | Cl- | 1 | 118 | 0 | 4.1 | 0.102 | 0.358 | 0.181 | 0.332 | 1 | -1 | 9.803921569 | -5.524861878 | 6.7 | 689.5 | 50 | 50 | 1440 | 100 | 82.7 | Removal of haloacetic acids from swimming pool water by reverse osmosis and nanofiltration | 129
112 | NF270 | NaCl | Na+ | Cl- | 1 | 340 | 0 | 3 | 0.102 | 0.358 | 0.181 | 0.332 | 1 | -1 | 9.803921569 | -5.524861878 | 6.7 | 689.5 | 50 | 50 | 1440 | 100 | 30.6 | Removal of haloacetic acids from swimming pool water by reverse osmosis and nanofiltration | 129
113 | XLE | NaCl | Na+ | Cl- | 1 | 96 | 0 | 3.2 | 0.102 | 0.358 | 0.181 | 0.332 | 1 | -1 | 9.803921569 | -5.524861878 | 6.7 | 689.5 | 50 | 50 | 1440 | 100 | 91.2 | Removal of haloacetic acids from swimming pool water by reverse osmosis and nanofiltration | 129
114 | SB50 | NaCl | Na+ | Cl- | 1 | 152 | 0 | 3.1 | 0.102 | 0.358 | 0.181 | 0.332 | 1 | -1 | 9.803921569 | -5.524861878 | 6.7 | 689.5 | 50 | 50 | 1440 | 100 | 75.8 | Removal of haloacetic acids from swimming pool water by reverse osmosis and nanofiltration | 129
115 | XLE | NaCl | Na+ | Cl- | 1 | 96 | 0 | 3.2 | 0.102 | 0.358 | 0.181 | 0.332 | 1 | -1 | 9.803921569 | -5.524861878 | 7 | 1000 | 5.13347 | 5.13347 | 10 | 10.26694 | 92.4 | Removal of Glucocorticosteroids and Anesthetics from Water with RO/NF Membranes | 144-1
116 | SWC1 | NaCl | Na+ | Cl- | 1 | 100 | 0 | 3.1 | 0.102 | 0.358 | 0.181 | 0.332 | 1 | -1 | 9.803921569 | -5.524861878 | 7 | 1000 | 5.13347 | 5.13347 | 10 | 10.26694 | 98.6 | Removal of Glucocorticosteroids and Anesthetics from Water with RO/NF Membranes | 144-1
117 | LFC1 | NaCl | Na+ | Cl- | 1 | 100 | 0 | 3.1 | 0.102 | 0.358 | 0.181 | 0.332 | 1 | -1 | 9.803921569 | -5.524861878 | 7 | 1000 | 5.13347 | 5.13347 | 10 | 10.26694 | 91.1 | Removal of Glucocorticosteroids and Anesthetics from Water with RO/NF Membranes | 144-1
118 | NF270 | NaCl | Na+ | Cl- | 1 | 340 | 0 | 3 | 0.102 | 0.358 | 0.181 | 0.332 | 1 | -1 | 9.803921569 | -5.524861878 | 7 | 1000 | 5.13347 | 5.13347 | 10 | 10.26694 | 20.5 | Removal of Glucocorticosteroids and Anesthetics from Water with RO/NF Membranes | 144-1
120 | NF90 | NaCl | Na+ | Cl- | 1 | 118 | 0 | 4.1 | 0.102 | 0.358 | 0.181 | 0.332 | 1 | -1 | 9.803921569 | -5.524861878 | 7 | 1000 | 5.13347 | 5.13347 | 10 | 10.26694 | 83.4 | Removal of Glucocorticosteroids and Anesthetics from Water with RO/NF Membranes | 144-1
121 | XLE | CaCl2 | Ca2+ | Cl- | 2 | 96 | 0 | 3.2 | 0.1 | 0.412 | 0.181 | 0.332 | 2 | -1 | 40 | -5.524861878 | 7 | 1000 | 1 | 3 | 10 | 3 | 96.1 | Removal of Glucocorticosteroids and Anesthetics from Water with RO/NF Membranes | 144-2
122 | SWC1 | CaCl2 | Ca2+ | Cl- | 2 | 100 | 0 | 3.1 | 0.1 | 0.412 | 0.181 | 0.332 | 2 | -1 | 40 | -5.524861878 | 7 | 1000 | 1 | 3 | 10 | 3 | 98.7 | Removal of Glucocorticosteroids and Anesthetics from Water with RO/NF Membranes | 144-2
123 | LFC1 | CaCl2 | Ca2+ | Cl- | 2 | 100 | 0 | 3.1 | 0.1 | 0.412 | 0.181 | 0.332 | 2 | -1 | 40 | -5.524861878 | 7 | 1000 | 1 | 3 | 10 | 3 | 96.4 | Removal of Glucocorticosteroids and Anesthetics from Water with RO/NF Membranes | 144-2
124 | NF270 | CaCl2 | Ca2+ | Cl- | 2 | 340 | 0 | 3 | 0.1 | 0.412 | 0.181 | 0.332 | 2 | -1 | 40 | -5.524861878 | 7 | 1000 | 1 | 3 | 10 | 3 | 43.3 | Removal of Glucocorticosteroids and Anesthetics from Water with RO/NF Membranes | 144-2
126 | NF90 | CaCl2 | Ca2+ | Cl- | 2 | 118 | 0 | 4.1 | 0.1 | 0.412 | 0.181 | 0.332 | 2 | -1 | 40 | -5.524861878 | 7 | 1000 | 1 | 3 | 10 | 3 | 96.3 | Removal of Glucocorticosteroids and Anesthetics from Water with RO/NF Membranes | 144-2
127 | NF270 | NaCl | Na+ | Cl- | 1 | 340 | 0 | 3 | 0.102 | 0.358 | 0.181 | 0.332 | 1 | -1 | 9.803921569 | -5.524861878 | 7 | 700 | 34.22313484 | 34.22313484 | 10 | 68.44626968 | 58 | Impact of feed water pH and membrane material on nanoﬁltration of perﬂuorohexanoic acid in aqueous solution | 148
132 | NF90 | MgSO4 | Mg2+ | SO42- | 1 | 118 | 39.3 | 4.1 | 0.072 | 0.428 | 0.23 | 0.379 | 2 | -2 | 55.55555556 | -17.39130435 | 8 | 1034 | 16.61667816 | 66.46671264 | 10 | 33.23335632 | 98 | A QSAR model for predicting rejection of emerging contaminants (pharmaceuticals, endocrine disruptors) by nanoﬁltration membranes | 161
135 | HL | MgSO4 | Mg2+ | SO42- | 1 | 190 | 43 | 4 | 0.072 | 0.428 | 0.23 | 0.379 | 2 | -2 | 55.55555556 | -17.39130435 | 7 | 500 | 4.15416954 | 16.61667816 | 10 | 8.30833908 | 98 | Inﬂuence of membrane fouling by (pretreated) surface water on rejection of pharmaceutically active compounds (PhACs) by nanoﬁltration membranes | 172
136 | NF90 | MgSO4 | Mg2+ | SO42- | 1 | 118 | 59.8 | 4.1 | 0.072 | 0.428 | 0.23 | 0.379 | 2 | -2 | 55.55555556 | -17.39130435 | 8 | 1034 | 16.61667816 | 66.46671264 | 10 | 33.23335632 | 98 | Artificial neural network models based on QSAR for predicting rejection of neutral organic compounds by polyamide nanoﬁltration and reverse osmosis membranes | 174
141 | NE90 | MgSO4 | Mg2+ | SO42- | 1 | 220 | 51.7 | 3 | 0.072 | 0.428 | 0.23 | 0.379 | 2 | -2 | 55.55555556 | -17.39130435 | 8 | 1034 | 16.61667816 | 66.46671264 | 10 | 33.23335632 | 98 | Artificial neural network models based on QSAR for predicting rejection of neutral organic compounds by polyamide nanoﬁltration and reverse osmosis membranes | 174
142 | UTC70 | MgSO4 | Mg2+ | SO42- | 1 | 65 | 54.4 | 3.2 | 0.072 | 0.428 | 0.23 | 0.379 | 2 | -2 | 55.55555556 | -17.39130435 | 8 | 1034 | 16.61667816 | 66.46671264 | 10 | 33.23335632 | 100 | Artificial neural network models based on QSAR for predicting rejection of neutral organic compounds by polyamide nanoﬁltration and reverse osmosis membranes | 174
144 | HL | MgSO4 | Mg2+ | SO42- | 1 | 190 | 43 | 4 | 0.072 | 0.428 | 0.23 | 0.379 | 2 | -2 | 55.55555556 | -17.39130435 | 8 | 1034 | 16.61667816 | 66.46671264 | 10 | 33.23335632 | 97 | Artificial neural network models based on QSAR for predicting rejection of neutral organic compounds by polyamide nanoﬁltration and reverse osmosis membranes | 174
145 | ES20 | MgSO4 | Mg2+ | SO42- | 1 | 150 | 47 | 2.7 | 0.072 | 0.428 | 0.23 | 0.379 | 2 | -2 | 55.55555556 | -17.39130435 | 8 | 1034 | 16.61667816 | 66.46671264 | 10 | 33.23335632 | 100 | Artificial neural network models based on QSAR for predicting rejection of neutral organic compounds by polyamide nanoﬁltration and reverse osmosis membranes | 174
146 | NF70 | MgSO4 | Mg2+ | SO42- | 1 | 350 | 29.8 | 3.5 | 0.072 | 0.428 | 0.23 | 0.379 | 2 | -2 | 55.55555556 | -17.39130435 | 8 | 1034 | 16.61667816 | 66.46671264 | 10 | 33.23335632 | 98 | Artificial neural network models based on QSAR for predicting rejection of neutral organic compounds by polyamide nanoﬁltration and reverse osmosis membranes | 174
147 | AK | MgSO4 | Mg2+ | SO42- | 1 | 150 | 50 | 2.1 | 0.072 | 0.428 | 0.23 | 0.379 | 2 | -2 | 55.55555556 | -17.39130435 | 8 | 1034 | 16.61667816 | 66.46671264 | 10 | 33.23335632 | 99 | Artificial neural network models based on QSAR for predicting rejection of neutral organic compounds by polyamide nanoﬁltration and reverse osmosis membranes | 174
148 | ESPA | MgSO4 | Mg2+ | SO42- | 1 | 200 | 47 | 2 | 0.072 | 0.428 | 0.23 | 0.379 | 2 | -2 | 55.55555556 | -17.39130435 | 8 | 1034 | 16.61667816 | 66.46671264 | 10 | 33.23335632 | 99 | Artificial neural network models based on QSAR for predicting rejection of neutral organic compounds by polyamide nanoﬁltration and reverse osmosis membranes | 174
149 | ESNA | MgSO4 | Mg2+ | SO42- | 1 | 250 | 63.2 | 3.1 | 0.072 | 0.428 | 0.23 | 0.379 | 2 | -2 | 55.55555556 | -17.39130435 | 8 | 1034 | 16.61667816 | 66.46671264 | 10 | 33.23335632 | 99 | Artificial neural network models based on QSAR for predicting rejection of neutral organic compounds by polyamide nanoﬁltration and reverse osmosis membranes | 174
150 | NF270 | NaCl | Na+ | Cl- | 1 | 340 | 28 | 3 | 0.102 | 0.358 | 0.181 | 0.332 | 1 | -1 | 9.803921569 | -5.524861878 | 7 | 500 | 2 | 2 | 10 | 4 | 66.4 | A systematic study on triazine retention by fouled with humic substances NF/ULPRO membranes | 184-1
151 | NF270 | CaCl2 | Ca2+ | Cl- | 2 | 340 | 28 | 3 | 0.1 | 0.412 | 0.181 | 0.332 | 2 | -1 | 40 | -5.524861878 | 7 | 500 | 2 | 6 | 10 | 6 | 77.1 | A systematic study on triazine retention by fouled with humic substances NF/ULPRO membranes | 184-2
152 | NF90 | NaCl | Na+ | Cl- | 1 | 118 | 62 | 4.1 | 0.102 | 0.358 | 0.181 | 0.332 | 1 | -1 | 9.803921569 | -5.524861878 | 7 | 500 | 2 | 2 | 10 | 4 | 99.5 | A systematic study on triazine retention by fouled with humic substances NF/ULPRO membranes | 184-1
153 | NF90 | CaCl2 | Ca2+ | Cl- | 2 | 118 | 62 | 4.1 | 0.1 | 0.412 | 0.181 | 0.332 | 2 | -1 | 40 | -5.524861878 | 7 | 500 | 2 | 6 | 10 | 6 | 98.8 | A systematic study on triazine retention by fouled with humic substances NF/ULPRO membranes | 184-2
154 | XLE | NaCl | Na+ | Cl- | 1 | 96 | 65 | 3.2 | 0.102 | 0.358 | 0.181 | 0.332 | 1 | -1 | 9.803921569 | -5.524861878 | 7 | 500 | 2 | 2 | 10 | 4 | 95.9 | A systematic study on triazine retention by fouled with humic substances NF/ULPRO membranes | 184-1
155 | XLE | CaCl2 | Ca2+ | Cl- | 2 | 96 | 65 | 3.2 | 0.1 | 0.412 | 0.181 | 0.332 | 2 | -1 | 40 | -5.524861878 | 7 | 500 | 2 | 6 | 10 | 6 | 97 | A systematic study on triazine retention by fouled with humic substances NF/ULPRO membranes | 184-2
156 | NF270 | Na2SO4 | Na+ | SO42- | 0.5 | 340 | 28 | 3 | 0.102 | 0.358 | 0.23 | 0.379 | 1 | -2 | 9.803921569 | -17.39130435 | 7 | 500 | 4 | 6 | 10 | 6 | 96.5 | A systematic study on triazine retention by fouled with humic substances NF/ULPRO membranes | 184-3
157 | NF90 | Na2SO4 | Na+ | SO42- | 0.5 | 118 | 62 | 4.1 | 0.102 | 0.358 | 0.23 | 0.379 | 1 | -2 | 9.803921569 | -17.39130435 | 7 | 500 | 4 | 6 | 10 | 6 | 99.9 | A systematic study on triazine retention by fouled with humic substances NF/ULPRO membranes | 184-3
158 | XLE | Na2SO4 | Na+ | SO42- | 0.5 | 96 | 65 | 3.2 | 0.102 | 0.358 | 0.23 | 0.379 | 1 | -2 | 9.803921569 | -17.39130435 | 7 | 500 | 4 | 6 | 10 | 6 | 98.1 | A systematic study on triazine retention by fouled with humic substances NF/ULPRO membranes | 184-3
159 | UTC70 | NaCl | Na+ | Cl- | 1 | 65 | 0 | 3.2 | 0.102 | 0.358 | 0.181 | 0.332 | 1 | -1 | 9.803921569 | -5.524861878 | 7 | 300 | 8.55578371 | 8.55578371 | 10 | 17.11156742 | 99.5 | Rejection of pharmaceuticals and personal care products (PPCPs) and endocrine disrupting chemicals (EDCs) by low pressure reverse osmosis membranes | 189
160 | LFC1 | NaCl | Na+ | Cl- | 1 | 100 | 0 | 3.1 | 0.102 | 0.358 | 0.181 | 0.332 | 1 | -1 | 9.803921569 | -5.524861878 | 7 | 1379 | 10 | 10 | 10 | 20 | 97.3 | Effect of Flux (Transmembrane Pressure) and Membrane Properties on Fouling and Rejection of Reverse Osmosis and Nanofiltration Membranes Treating Perfluorooctane Sulfonate Containing Wastewater | 203
161 | BW30 | NaCl | Na+ | Cl- | 1 | 100 | 0 | 5 | 0.102 | 0.358 | 0.181 | 0.332 | 1 | -1 | 9.803921569 | -5.524861878 | 7 | 1379 | 10 | 10 | 10 | 20 | 97.9 | Effect of Flux (Transmembrane Pressure) and Membrane Properties on Fouling and Rejection of Reverse Osmosis and Nanofiltration Membranes Treating Perfluorooctane Sulfonate Containing Wastewater | 203
162 | DK | NaCl | Na+ | Cl- | 1 | 250 | 0 | 3.5 | 0.102 | 0.358 | 0.181 | 0.332 | 1 | -1 | 9.803921569 | -5.524861878 | 7 | 1379 | 10 | 10 | 10 | 20 | 66.4 | Effect of Flux (Transmembrane Pressure) and Membrane Properties on Fouling and Rejection of Reverse Osmosis and Nanofiltration Membranes Treating Perfluorooctane Sulfonate Containing Wastewater | 203
163 | NF90 | NaCl | Na+ | Cl- | 1 | 118 | 0 | 4.1 | 0.102 | 0.358 | 0.181 | 0.332 | 1 | -1 | 9.803921569 | -5.524861878 | 7 | 1379 | 10 | 10 | 10 | 20 | 94.4 | Effect of Flux (Transmembrane Pressure) and Membrane Properties on Fouling and Rejection of Reverse Osmosis and Nanofiltration Membranes Treating Perfluorooctane Sulfonate Containing Wastewater | 203
164 | NF270 | NaCl | Na+ | Cl- | 1 | 340 | 0 | 3 | 0.102 | 0.358 | 0.181 | 0.332 | 1 | -1 | 9.803921569 | -5.524861878 | 7 | 1379 | 10 | 10 | 10 | 20 | 56.9 | Effect of Flux (Transmembrane Pressure) and Membrane Properties on Fouling and Rejection of Reverse Osmosis and Nanofiltration Membranes Treating Perfluorooctane Sulfonate Containing Wastewater | 203
165 | XLE | NaCl | Na+ | Cl- | 1 | 96 | 0 | 3.2 | 0.102 | 0.358 | 0.181 | 0.332 | 1 | -1 | 9.803921569 | -5.524861878 | 7 | 500 | 17.11156742 | 17.11156742 | 10 | 34.22313484 | 90 | Rejection of neutral endocrine disrupting compounds (EDCs) and pharmaceutical active compounds (PhACs) by RO membranes | 205
166 | AK | NaCl | Na+ | Cl- | 1 | 150 | 0 | 2.1 | 0.102 | 0.358 | 0.181 | 0.332 | 1 | -1 | 9.803921569 | -5.524861878 | 7 | 800 | 17.11156742 | 17.11156742 | 10 | 34.22313484 | 87 | Removal of organic contaminants by RO and NF membranes | 206
167 | ESPA | NaCl | Na+ | Cl- | 1 | 200 | 0 | 2 | 0.102 | 0.358 | 0.181 | 0.332 | 1 | -1 | 9.803921569 | -5.524861878 | 7 | 800 | 17.11156742 | 17.11156742 | 10 | 34.22313484 | 91.5 | Removal of organic contaminants by RO and NF membranes | 206
168 | HL | NaCl | Na+ | Cl- | 1 | 190 | 0 | 4 | 0.102 | 0.358 | 0.181 | 0.332 | 1 | -1 | 9.803921569 | -5.524861878 | 7 | 800 | 17.11156742 | 17.11156742 | 10 | 34.22313484 | 28.7 | Removal of organic contaminants by RO and NF membranes | 206
169 | ESNA | NaCl | Na+ | Cl- | 1 | 250 | 0 | 3.1 | 0.102 | 0.358 | 0.181 | 0.332 | 1 | -1 | 9.803921569 | -5.524861878 | 7 | 800 | 17.11156742 | 17.11156742 | 10 | 34.22313484 | 74.8 | Removal of organic contaminants by RO and NF membranes | 206
170 | NF90 | NaCl | Na+ | Cl- | 1 | 118 | 0 | 4.1 | 0.102 | 0.358 | 0.181 | 0.332 | 1 | -1 | 9.803921569 | -5.524861878 | 7 | 800 | 17.11156742 | 17.11156742 | 10 | 34.22313484 | 88 | Efﬁciency of RO/NF membranes at the removal of veterinary antibiotics | 219-1
171 | NF90 | MgCl2 | Mg2+ | Cl- | 2 | 118 | 0 | 4.1 | 0.072 | 0.428 | 0.181 | 0.332 | 2 | -1 | 55.55555556 | -5.524861878 | 7 | 800 | 10.50365002 | 31.51095006 | 10 | 31.51095006 | 94 | Efﬁciency of RO/NF membranes at the removal of veterinary antibiotics | 219-2
172 | NF90 | MgSO4 | Mg2+ | SO42- | 1 | 118 | 0 | 4.1 | 0.072 | 0.428 | 0.23 | 0.379 | 2 | -2 | 55.55555556 | -17.39130435 | 7 | 800 | 8.30833908 | 33.23335632 | 10 | 16.61667816 | 98 | Efﬁciency of RO/NF membranes at the removal of veterinary antibiotics | 219-4
173 | NF270 | NaCl | Na+ | Cl- | 1 | 340 | 0 | 3 | 0.102 | 0.358 | 0.181 | 0.332 | 1 | -1 | 9.803921569 | -5.524861878 | 7 | 800 | 17.11156742 | 17.11156742 | 10 | 34.22313484 | 56 | Efﬁciency of RO/NF membranes at the removal of veterinary antibiotics | 219-1
174 | NF270 | MgCl2 | Mg2+ | Cl- | 2 | 340 | 0 | 3 | 0.072 | 0.428 | 0.181 | 0.332 | 2 | -1 | 55.55555556 | -5.524861878 | 7 | 800 | 10.50365002 | 31.51095006 | 10 | 31.51095006 | 63 | Efﬁciency of RO/NF membranes at the removal of veterinary antibiotics | 219-2
175 | NF90 | Na2SO4 | Na+ | SO42- | 0.5 | 118 | 0 | 4.1 | 0.102 | 0.358 | 0.23 | 0.379 | 1 | -2 | 9.803921569 | -17.39130435 | 7 | 800 | 29.41623546 | 21.12140584 | 10 | 21.12140584 | 98 | Efﬁciency of RO/NF membranes at the removal of veterinary antibiotics | 219-3
176 | NF270 | Na2SO4 | Na+ | SO42- | 0.5 | 340 | 0 | 3 | 0.102 | 0.358 | 0.23 | 0.379 | 1 | -2 | 9.803921569 | -17.39130435 | 7 | 800 | 29.41623546 | 21.12140584 | 10 | 21.12140584 | 96 | Efﬁciency of RO/NF membranes at the removal of veterinary antibiotics | 219-3
177 | NF270 | MgSO4 | Mg2+ | SO42- | 1 | 340 | 0 | 3 | 0.072 | 0.428 | 0.23 | 0.379 | 2 | -2 | 55.55555556 | -17.39130435 | 7 | 800 | 8.30833908 | 33.23335632 | 10 | 16.61667816 | 96 | Efﬁciency of RO/NF membranes at the removal of veterinary antibiotics | 219-4
178 | NF270 | NaCl | Na+ | Cl- | 1 | 340 | 0 | 3 | 0.102 | 0.358 | 0.181 | 0.332 | 1 | -1 | 9.803921569 | -5.524861878 | 7 | 800 | 17.11156742 | 17.11156742 | 10 | 34.22313484 | 56 | Nanoﬁltration for wastewater reuse: Counteractive effects of fouling and matrice on the rejection of pharmaceutical active compounds | 220-1
179 | NF270 | MgCl2 | Mg2+ | Cl- | 2 | 340 | 35 | 3 | 0.072 | 0.428 | 0.181 | 0.332 | 2 | -1 | 55.55555556 | -5.524861878 | 7 | 800 | 10.50365002 | 31.51095006 | 10 | 31.51095006 | 63 | Nanoﬁltration for wastewater reuse: Counteractive effects of fouling and matrice on the rejection of pharmaceutical active compounds | 220-2
180 | NF270 | MgSO4 | Mg2+ | SO42- | 1 | 340 | 35 | 3 | 0.072 | 0.428 | 0.23 | 0.379 | 2 | -2 | 55.55555556 | -17.39130435 | 7 | 800 | 8.30833908 | 33.23335632 | 10 | 16.61667816 | 96 | Nanoﬁltration for wastewater reuse: Counteractive effects of fouling and matrice on the rejection of pharmaceutical active compounds | 220-3
181 | NF90 | NaCl | Na+ | Cl- | 1 | 118 | 58.1 | 4.1 | 0.102 | 0.358 | 0.181 | 0.332 | 1 | -1 | 9.803921569 | -5.524861878 | 7 | 800 | 17.11156742 | 17.11156742 | 10 | 34.22313484 | 88 | Nanoﬁltration for wastewater reuse: Counteractive effects of fouling and matrice on the rejection of pharmaceutical active compounds | 220-1
182 | NF90 | MgCl2 | Mg2+ | Cl- | 2 | 118 | 58.1 | 4.1 | 0.072 | 0.428 | 0.181 | 0.332 | 2 | -1 | 55.55555556 | -5.524861878 | 7 | 800 | 10.50365002 | 31.51095006 | 10 | 31.51095006 | 94 | Nanoﬁltration for wastewater reuse: Counteractive effects of fouling and matrice on the rejection of pharmaceutical active compounds | 220-2
183 | NF90 | MgSO4 | Mg2+ | SO42- | 1 | 118 | 58.1 | 4.1 | 0.072 | 0.428 | 0.23 | 0.379 | 2 | -2 | 55.55555556 | -17.39130435 | 7 | 800 | 8.30833908 | 33.23335632 | 10 | 16.61667816 | 98 | Nanoﬁltration for wastewater reuse: Counteractive effects of fouling and matrice on the rejection of pharmaceutical active compounds | 220-3
184 | NF270 | Na2SO4 | Na+ | SO42- | 0.5 | 340 | 35 | 3 | 0.102 | 0.358 | 0.23 | 0.379 | 1 | -2 | 9.803921569 | -17.39130435 | 7 | 800 | 29.41623546 | 21.12140584 | 10 | 21.12140584 | 96 | Nanoﬁltration for wastewater reuse: Counteractive effects of fouling and matrice on the rejection of pharmaceutical active compounds | 220-4
185 | NF90 | Na2SO4 | Na+ | SO42- | 0.5 | 118 | 58.1 | 4.1 | 0.102 | 0.358 | 0.23 | 0.379 | 1 | -2 | 9.803921569 | -17.39130435 | 7 | 800 | 29.41623546 | 21.12140584 | 10 | 21.12140584 | 98 | Nanoﬁltration for wastewater reuse: Counteractive effects of fouling and matrice on the rejection of pharmaceutical active compounds | 220-4
187 | NF90 | NaCl | Na+ | Cl- | 1 | 118 | 0 | 4.1 | 0.102 | 0.358 | 0.181 | 0.332 | 1 | -1 | 9.803921569 | -5.524861878 | 7 | 1550 | 34.22313484 | 34.22313484 | 10 | 68.44626968 | 90 | A combined ion exchange–nanoﬁltration process for water desalination: II. Membrane selection | 228-2
188 | BW30 | NaCl | Na+ | Cl- | 1 | 100 | 0 | 5 | 0.102 | 0.358 | 0.181 | 0.332 | 1 | -1 | 9.803921569 | -5.524861878 | 7 | 1550 | 34.22313484 | 34.22313484 | 10 | 68.44626968 | 99.5 | A combined ion exchange–nanoﬁltration process for water desalination: II. Membrane selection | 228-2
189 | SW30HR | NaCl | Na+ | Cl- | 1 | 100 | 0 | 4 | 0.102 | 0.358 | 0.181 | 0.332 | 1 | -1 | 9.803921569 | -5.524861878 | 7 | 5500 | 547.5701574 | 547.5701574 | 10 | 1095.140315 | 99.4 | A combined ion exchange–nanoﬁltration process for water desalination: II. Membrane selection | 228-3
190 | NF90 | Na2SO4 | Na+ | SO42- | 0.5 | 118 | 0 | 4.1 | 0.102 | 0.358 | 0.23 | 0.379 | 1 | -2 | 9.803921569 | -17.39130435 | 7 | 600 | 73.54058864 | 52.8035146 | 10 | 52.8035146 | 99.726 | A combined ion exchange–nanoﬁltration process for water desalination: II. Membrane selection | 228-4
191 | NF270 | Na2SO4 | Na+ | SO42- | 0.5 | 340 | 0 | 3 | 0.102 | 0.358 | 0.23 | 0.379 | 1 | -2 | 9.803921569 | -17.39130435 | 7 | 600 | 73.54058864 | 52.8035146 | 10 | 52.8035146 | 97.233 | A combined ion exchange–nanoﬁltration process for water desalination: II. Membrane selection | 228-4
192 | BW30 | Na2SO4 | Na+ | SO42- | 0.5 | 100 | 0 | 5 | 0.102 | 0.358 | 0.23 | 0.379 | 1 | -2 | 9.803921569 | -17.39130435 | 7 | 600 | 73.54058864 | 52.8035146 | 10 | 52.8035146 | 97.233 | A combined ion exchange–nanoﬁltration process for water desalination: II. Membrane selection | 228-4
193 | NF90 | Na2SO4 | Na+ | SO42- | 0.5 | 118 | 0 | 4.1 | 0.102 | 0.358 | 0.23 | 0.379 | 1 | -2 | 9.803921569 | -17.39130435 | 7 | 600 | 147.0811773 | 105.6070292 | 10 | 105.6070292 | 99.696 | A combined ion exchange–nanoﬁltration process for water desalination: II. Membrane selection | 228-5
194 | NF270 | Na2SO4 | Na+ | SO42- | 0.5 | 340 | 0 | 3 | 0.102 | 0.358 | 0.23 | 0.379 | 1 | -2 | 9.803921569 | -17.39130435 | 7 | 600 | 147.0811773 | 105.6070292 | 10 | 105.6070292 | 96.967 | A combined ion exchange–nanoﬁltration process for water desalination: II. Membrane selection | 228-5
195 | BW30 | Na2SO4 | Na+ | SO42- | 0.5 | 100 | 0 | 5 | 0.102 | 0.358 | 0.23 | 0.379 | 1 | -2 | 9.803921569 | -17.39130435 | 7 | 600 | 147.0811773 | 105.6070292 | 10 | 105.6070292 | 96.967 | A combined ion exchange–nanoﬁltration process for water desalination: II. Membrane selection | 228-5
196 | NF90 | Na2SO4 | Na+ | SO42- | 0.5 | 118 | 0 | 4.1 | 0.102 | 0.358 | 0.23 | 0.379 | 1 | -2 | 9.803921569 | -17.39130435 | 7 | 600 | 294.1623546 | 211.2140584 | 10 | 211.2140584 | 99.429 | A combined ion exchange–nanoﬁltration process for water desalination: II. Membrane selection | 228-6
197 | NF270 | Na2SO4 | Na+ | SO42- | 0.5 | 340 | 0 | 3 | 0.102 | 0.358 | 0.23 | 0.379 | 1 | -2 | 9.803921569 | -17.39130435 | 7 | 600 | 294.1623546 | 211.2140584 | 10 | 211.2140584 | 93.032 | A combined ion exchange–nanoﬁltration process for water desalination: II. Membrane selection | 228-6
198 | BW30 | Na2SO4 | Na+ | SO42- | 0.5 | 100 | 0 | 5 | 0.102 | 0.358 | 0.23 | 0.379 | 1 | -2 | 9.803921569 | -17.39130435 | 7 | 600 | 294.1623546 | 211.2140584 | 10 | 211.2140584 | 93.032 | A combined ion exchange–nanoﬁltration process for water desalination: II. Membrane selection | 228-6
199 | NF90 | NaCl | Na+ | Cl- | 1 | 118 | 0 | 4.1 | 0.102 | 0.358 | 0.181 | 0.332 | 1 | -1 | 9.803921569 | -5.524861878 | 6.4 | 600 | 1.711156742 | 1.711156742 | 10 | 3.422313484 | 92.174 | A combined ion exchange–nanoﬁltration process for water desalination: II. Membrane selection | 228-7
200 | NF270 | NaCl | Na+ | Cl- | 1 | 340 | 0 | 3 | 0.102 | 0.358 | 0.181 | 0.332 | 1 | -1 | 9.803921569 | -5.524861878 | 6.4 | 600 | 1.711156742 | 1.711156742 | 10 | 3.422313484 | 83.768 | A combined ion exchange–nanoﬁltration process for water desalination: II. Membrane selection | 228-7
201 | BW30 | NaCl | Na+ | Cl- | 1 | 100 | 0 | 5 | 0.102 | 0.358 | 0.181 | 0.332 | 1 | -1 | 9.803921569 | -5.524861878 | 6.4 | 600 | 1.711156742 | 1.711156742 | 10 | 3.422313484 | 92.464 | A combined ion exchange–nanoﬁltration process for water desalination: II. Membrane selection | 228-7
202 | NF90 | NaCl | Na+ | Cl- | 1 | 118 | 0 | 4.1 | 0.102 | 0.358 | 0.181 | 0.332 | 1 | -1 | 9.803921569 | -5.524861878 | 6.4 | 600 | 8.55578371 | 8.55578371 | 10 | 17.11156742 | 92.174 | A combined ion exchange–nanoﬁltration process for water desalination: II. Membrane selection | 228-8
203 | NF270 | NaCl | Na+ | Cl- | 1 | 340 | 0 | 3 | 0.102 | 0.358 | 0.181 | 0.332 | 1 | -1 | 9.803921569 | -5.524861878 | 6.4 | 600 | 8.55578371 | 8.55578371 | 10 | 17.11156742 | 69.565 | A combined ion exchange–nanoﬁltration process for water desalination: II. Membrane selection | 228-8
204 | BW30 | NaCl | Na+ | Cl- | 1 | 100 | 0 | 5 | 0.102 | 0.358 | 0.181 | 0.332 | 1 | -1 | 9.803921569 | -5.524861878 | 6.4 | 600 | 8.55578371 | 8.55578371 | 10 | 17.11156742 | 92.754 | A combined ion exchange–nanoﬁltration process for water desalination: II. Membrane selection | 228-8
205 | NF90 | NaCl | Na+ | Cl- | 1 | 118 | 0 | 4.1 | 0.102 | 0.358 | 0.181 | 0.332 | 1 | -1 | 9.803921569 | -5.524861878 | 6.4 | 600 | 42.77891855 | 42.77891855 | 10 | 85.5578371 | 86.667 | A combined ion exchange–nanoﬁltration process for water desalination: II. Membrane selection | 228-9
206 | NF270 | NaCl | Na+ | Cl- | 1 | 340 | 0 | 3 | 0.102 | 0.358 | 0.181 | 0.332 | 1 | -1 | 9.803921569 | -5.524861878 | 6.4 | 600 | 42.77891855 | 42.77891855 | 10 | 85.5578371 | 49.275 | A combined ion exchange–nanoﬁltration process for water desalination: II. Membrane selection | 228-9
207 | BW30 | NaCl | Na+ | Cl- | 1 | 100 | 0 | 5 | 0.102 | 0.358 | 0.181 | 0.332 | 1 | -1 | 9.803921569 | -5.524861878 | 6.4 | 600 | 42.77891855 | 42.77891855 | 10 | 85.5578371 | 89.275 | A combined ion exchange–nanoﬁltration process for water desalination: II. Membrane selection | 228-9
208 | NF90 | NaCl | Na+ | Cl- | 1 | 118 | 0 | 4.1 | 0.102 | 0.358 | 0.181 | 0.332 | 1 | -1 | 9.803921569 | -5.524861878 | 6.4 | 600 | 85.5578371 | 85.5578371 | 10 | 171.1156742 | 85.217 | A combined ion exchange–nanoﬁltration process for water desalination: II. Membrane selection | 228-10
209 | NF270 | NaCl | Na+ | Cl- | 1 | 340 | 0 | 3 | 0.102 | 0.358 | 0.181 | 0.332 | 1 | -1 | 9.803921569 | -5.524861878 | 6.4 | 600 | 85.5578371 | 85.5578371 | 10 | 171.1156742 | 38.551 | A combined ion exchange–nanoﬁltration process for water desalination: II. Membrane selection | 228-10
210 | BW30 | NaCl | Na+ | Cl- | 1 | 100 | 0 | 5 | 0.102 | 0.358 | 0.181 | 0.332 | 1 | -1 | 9.803921569 | -5.524861878 | 6.4 | 600 | 85.5578371 | 85.5578371 | 10 | 171.1156742 | 86.667 | A combined ion exchange–nanoﬁltration process for water desalination: II. Membrane selection | 228-10
211 | NF270 | NaCl | Na+ | Cl- | 1 | 340 | 0 | 3 | 0.102 | 0.358 | 0.181 | 0.332 | 1 | -1 | 9.803921569 | -5.524861878 | 9 | 600 | 6.167899087 | 4 | 10 | 8 | 33.817 | Elucidating the mechanisms underlying the diﬀerence between chloride and nitrate rejection in nanoﬁltration | 240-2
212 | NF270 | NaCl | Na+ | Cl- | 1 | 340 | 0 | 3 | 0.102 | 0.358 | 0.181 | 0.332 | 1 | -1 | 9.803921569 | -5.524861878 | 9 | 600 | 6.167899087 | 4 | 10 | 8 | 19.412 | Elucidating the mechanisms underlying the diﬀerence between chloride and nitrate rejection in nanoﬁltration | 240-2
213 | NF270 | NaCl | Na+ | Cl- | 1 | 340 | 0 | 3 | 0.102 | 0.358 | 0.181 | 0.332 | 1 | -1 | 9.803921569 | -5.524861878 | 9 | 600 | 6.167899087 | 4 | 10 | 8 | 23.147 | Elucidating the mechanisms underlying the diﬀerence between chloride and nitrate rejection in nanoﬁltration | 240-2
214 | NF270 | NaCl | Na+ | Cl- | 1 | 340 | 0 | 3 | 0.102 | 0.358 | 0.181 | 0.332 | 1 | -1 | 9.803921569 | -5.524861878 | 9 | 600 | 6.167899087 | 4 | 10 | 8 | 48.336 | Elucidating the mechanisms underlying the diﬀerence between chloride and nitrate rejection in nanoﬁltration | 240-2
215 | NF270 | NaCl | Na+ | Cl- | 1 | 340 | 0 | 3 | 0.102 | 0.358 | 0.181 | 0.332 | 1 | -1 | 9.803921569 | -5.524861878 | 9 | 600 | 6.167899087 | 4 | 10 | 8 | 62.908 | Elucidating the mechanisms underlying the diﬀerence between chloride and nitrate rejection in nanoﬁltration | 240-2
216 | NF270 | NaCl | Na+ | Cl- | 1 | 340 | 0 | 3 | 0.102 | 0.358 | 0.181 | 0.332 | 1 | -1 | 9.803921569 | -5.524861878 | 9 | 600 | 6.167899087 | 4 | 10 | 8 | 72.831 | Elucidating the mechanisms underlying the diﬀerence between chloride and nitrate rejection in nanoﬁltration | 240-2
217 | NF270 | NaCl | Na+ | Cl- | 1 | 340 | 0 | 3 | 0.102 | 0.358 | 0.181 | 0.332 | 1 | -1 | 9.803921569 | -5.524861878 | 9 | 600 | 6.167899087 | 4 | 10 | 8 | 76.116 | Elucidating the mechanisms underlying the diﬀerence between chloride and nitrate rejection in nanoﬁltration | 240-2
218 | NF270 | NaCl | Na+ | Cl- | 1 | 340 | 0 | 3 | 0.102 | 0.358 | 0.181 | 0.332 | 1 | -1 | 9.803921569 | -5.524861878 | 9 | 600 | 6.167899087 | 4 | 10 | 8 | 78.738 | Elucidating the mechanisms underlying the diﬀerence between chloride and nitrate rejection in nanoﬁltration | 240-2
224 | NF270 | NaNO3 | Na+ | NO3- | 1 | 340 | 0 | 3 | 0.102 | 0.358 | 0.179 | 0.335 | 1 | -1 | 9.803921569 | -5.586592179 | 9 | 600 | 10.78799478 | 4 | 10 | 8 | 28.952 | Elucidating the mechanisms underlying the diﬀerence between chloride and nitrate rejection in nanoﬁltration | 240-3
225 | NF270 | NaNO3 | Na+ | NO3- | 1 | 340 | 0 | 3 | 0.102 | 0.358 | 0.179 | 0.335 | 1 | -1 | 9.803921569 | -5.586592179 | 9 | 600 | 10.78799478 | 4 | 10 | 8 | 14.989 | Elucidating the mechanisms underlying the diﬀerence between chloride and nitrate rejection in nanoﬁltration | 240-3
226 | NF270 | NaNO3 | Na+ | NO3- | 1 | 340 | 0 | 3 | 0.102 | 0.358 | 0.179 | 0.335 | 1 | -1 | 9.803921569 | -5.586592179 | 9 | 600 | 10.78799478 | 4 | 10 | 8 | 12.746 | Elucidating the mechanisms underlying the diﬀerence between chloride and nitrate rejection in nanoﬁltration | 240-3
227 | NF270 | NaNO3 | Na+ | NO3- | 1 | 340 | 0 | 3 | 0.102 | 0.358 | 0.179 | 0.335 | 1 | -1 | 9.803921569 | -5.586592179 | 9 | 600 | 10.78799478 | 4 | 10 | 8 | 22.464 | Elucidating the mechanisms underlying the diﬀerence between chloride and nitrate rejection in nanoﬁltration | 240-3
228 | NF270 | NaNO3 | Na+ | NO3- | 1 | 340 | 0 | 3 | 0.102 | 0.358 | 0.179 | 0.335 | 1 | -1 | 9.803921569 | -5.586592179 | 9 | 600 | 10.78799478 | 4 | 10 | 8 | 42.342 | Elucidating the mechanisms underlying the diﬀerence between chloride and nitrate rejection in nanoﬁltration | 240-3
229 | NF270 | NaNO3 | Na+ | NO3- | 1 | 340 | 0 | 3 | 0.102 | 0.358 | 0.179 | 0.335 | 1 | -1 | 9.803921569 | -5.586592179 | 9 | 600 | 10.78799478 | 4 | 10 | 8 | 54.256 | Elucidating the mechanisms underlying the diﬀerence between chloride and nitrate rejection in nanoﬁltration | 240-3
230 | NF270 | NaNO3 | Na+ | NO3- | 1 | 340 | 0 | 3 | 0.102 | 0.358 | 0.179 | 0.335 | 1 | -1 | 9.803921569 | -5.586592179 | 9 | 600 | 10.78799478 | 4 | 10 | 8 | 60.636 | Elucidating the mechanisms underlying the diﬀerence between chloride and nitrate rejection in nanoﬁltration | 240-3
231 | NF270 | NaNO3 | Na+ | NO3- | 1 | 340 | 0 | 3 | 0.102 | 0.358 | 0.179 | 0.335 | 1 | -1 | 9.803921569 | -5.586592179 | 9 | 600 | 10.78799478 | 4 | 10 | 8 | 64.807 | Elucidating the mechanisms underlying the diﬀerence between chloride and nitrate rejection in nanoﬁltration | 240-3
237 | NF90 | NaCl | Na+ | Cl- | 1 | 118 | 61.2 | 4.1 | 0.102 | 0.358 | 0.181 | 0.332 | 1 | -1 | 9.803921569 | -5.524861878 | 7 | 2068 | 308.0082136 | 308.0082136 | 10 | 616.0164271 | 70.859 | An integrated coagulation-ultraﬁltration-nanoﬁltration process for internal reuse of shale gas ﬂowback and produced water | 286-1
238 | VNF1 | NaCl | Na+ | Cl- | 1 | 240 | 49.9 | 5 | 0.102 | 0.358 | 0.181 | 0.332 | 1 | -1 | 9.803921569 | -5.524861878 | 7 | 2068 | 308.0082136 | 308.0082136 | 10 | 616.0164271 | 18.254 | An integrated coagulation-ultraﬁltration-nanoﬁltration process for internal reuse of shale gas ﬂowback and produced water | 286-1
239 | NF270 | NaCl | Na+ | Cl- | 1 | 340 | 38.7 | 3 | 0.102 | 0.358 | 0.181 | 0.332 | 1 | -1 | 9.803921569 | -5.524861878 | 7 | 2068 | 308.0082136 | 308.0082136 | 10 | 616.0164271 | 17.361 | An integrated coagulation-ultraﬁltration-nanoﬁltration process for internal reuse of shale gas ﬂowback and produced water | 286-1
240 | NF90 | MgSO4 | Mg2+ | SO42- | 1 | 118 | 61.2 | 4.1 | 0.072 | 0.428 | 0.23 | 0.379 | 2 | -2 | 55.55555556 | -17.39130435 | 7 | 2068 | 149.5501034 | 598.2004138 | 10 | 299.1002069 | 97.791 | An integrated coagulation-ultraﬁltration-nanoﬁltration process for internal reuse of shale gas ﬂowback and produced water | 286-2
241 | VNF1 | MgSO4 | Mg2+ | SO42- | 1 | 240 | 49.9 | 5 | 0.072 | 0.428 | 0.23 | 0.379 | 2 | -2 | 55.55555556 | -17.39130435 | 7 | 2068 | 149.5501034 | 598.2004138 | 10 | 299.1002069 | 98.035 | An integrated coagulation-ultraﬁltration-nanoﬁltration process for internal reuse of shale gas ﬂowback and produced water | 286-2
242 | NF270 | MgSO4 | Mg2+ | SO42- | 1 | 340 | 38.7 | 3 | 0.072 | 0.428 | 0.23 | 0.379 | 2 | -2 | 55.55555556 | -17.39130435 | 7 | 2068 | 149.5501034 | 598.2004138 | 10 | 299.1002069 | 97.595 | An integrated coagulation-ultraﬁltration-nanoﬁltration process for internal reuse of shale gas ﬂowback and produced water | 286-2
243 | NF90 | Na2SO4 | Na+ | SO42- | 0.5 | 118 | 61.2 | 4.1 | 0.102 | 0.358 | 0.23 | 0.379 | 1 | -2 | 9.803921569 | -17.39130435 | 7 | 2068 | 529.4922382 | 380.1853051 | 10 | 380.1853051 | 98.989 | An integrated coagulation-ultraﬁltration-nanoﬁltration process for internal reuse of shale gas ﬂowback and produced water | 286-3
244 | VNF1 | Na2SO4 | Na+ | SO42- | 0.5 | 240 | 49.9 | 5 | 0.102 | 0.358 | 0.23 | 0.379 | 1 | -2 | 9.803921569 | -17.39130435 | 7 | 2068 | 529.4922382 | 380.1853051 | 10 | 380.1853051 | 96.951 | An integrated coagulation-ultraﬁltration-nanoﬁltration process for internal reuse of shale gas ﬂowback and produced water | 286-3
245 | NF270 | Na2SO4 | Na+ | SO42- | 0.5 | 340 | 38.7 | 3 | 0.102 | 0.358 | 0.23 | 0.379 | 1 | -2 | 9.803921569 | -17.39130435 | 7 | 2068 | 529.4922382 | 380.1853051 | 10 | 380.1853051 | 88.767 | An integrated coagulation-ultraﬁltration-nanoﬁltration process for internal reuse of shale gas ﬂowback and produced water | 286-3
246 | NF90 | MgCl2 | Mg2+ | Cl- | 2 | 118 | 61.2 | 4.1 | 0.072 | 0.428 | 0.181 | 0.332 | 2 | -1 | 55.55555556 | -5.524861878 | 7 | 2068 | 189.0657003 | 567.197101 | 10 | 567.197101 | 91.299 | An integrated coagulation-ultraﬁltration-nanoﬁltration process for internal reuse of shale gas ﬂowback and produced water | 286-4
247 | VNF1 | MgCl2 | Mg2+ | Cl- | 2 | 240 | 49.9 | 5 | 0.072 | 0.428 | 0.181 | 0.332 | 2 | -1 | 55.55555556 | -5.524861878 | 7 | 2068 | 189.0657003 | 567.197101 | 10 | 567.197101 | 85.393 | An integrated coagulation-ultraﬁltration-nanoﬁltration process for internal reuse of shale gas ﬂowback and produced water | 286-4
248 | NF270 | MgCl2 | Mg2+ | Cl- | 2 | 340 | 38.7 | 3 | 0.072 | 0.428 | 0.181 | 0.332 | 2 | -1 | 55.55555556 | -5.524861878 | 7 | 2068 | 189.0657003 | 567.197101 | 10 | 567.197101 | 70.83 | An integrated coagulation-ultraﬁltration-nanoﬁltration process for internal reuse of shale gas ﬂowback and produced water | 286-4
249 | NF270 | MgSO4 | Mg2+ | SO42- | 1 | 340 | 0 | 3 | 0.072 | 0.428 | 0.23 | 0.379 | 2 | -2 | 55.55555556 | -17.39130435 | 7 | 482.6 | 1.661667816 | 6.646671264 | 10 | 3.323335632 | 98 | Arsenic Rejection by Nanoﬁltration Membranes: Effect of Operating Parameters and Model Analysis | 300-1
251 | NF270 | NaCl | Na+ | Cl- | 1 | 340 | 0 | 3 | 0.102 | 0.358 | 0.181 | 0.332 | 1 | -1 | 9.803921569 | -5.524861878 | 7 | 482.6 | 34.22313484 | 34.22313484 | 10 | 68.44626968 | 45 | Arsenic Rejection by Nanoﬁltration Membranes: Effect of Operating Parameters and Model Analysis | 300-2
253 | NF270 | Na2SO4 | Na+ | SO42- | 0.5 | 340 | 0 | 3 | 0.102 | 0.358 | 0.23 | 0.379 | 1 | -2 | 9.803921569 | -17.39130435 | 6 | 1500 | 8.356328839 | 8 | 10 | 10 | 97.2 | As(V) rejection by NF membranes using high temperature sources for drinking water production | 304-1
254 | NF270 | NaCl | Na+ | Cl- | 1 | 340 | 0 | 3 | 0.102 | 0.358 | 0.181 | 0.332 | 1 | -1 | 9.803921569 | -5.524861878 | 6 | 1500 | 3.083949543 | 5 | 10 | 10 | 67.8 | As(V) rejection by NF membranes using high temperature sources for drinking water production | 304-2
255 | NF90 | NaCl | Na+ | Cl- | 1 | 118 | 69.8 | 4.1 | 0.102 | 0.358 | 0.181 | 0.332 | 1 | -1 | 9.803921569 | -5.524861878 | 6.6 | 800 | 10 | 10 | 10 | 20 | 83.5 | Does Hydrophilic Polydopamine Coating Enhance Membrane Rejection of Hydrophobic Endocrine-Disrupting Compounds? | 307
256 | BW30 | NaCl | Na+ | Cl- | 1 | 100 | 0 | 5 | 0.102 | 0.358 | 0.181 | 0.332 | 1 | -1 | 9.803921569 | -5.524861878 | 8 | 1550 | 34.22313484 | 34.22313484 | 10 | 68.44626968 | 99 | Effect of crossﬂow testing conditions, including feed pH and continuous feed ﬁltration, on commercial reverse osmosis membrane performance | 308-1
257 | BW30 | NaCl | Na+ | Cl- | 1 | 100 | 0 | 5 | 0.102 | 0.358 | 0.181 | 0.332 | 1 | -1 | 9.803921569 | -5.524861878 | 7 | 1550 | 34.22313484 | 34.22313484 | 10 | 68.44626968 | 96.5 | Effect of crossﬂow testing conditions, including feed pH and continuous feed ﬁltration, on commercial reverse osmosis membrane performance | 308-1
258 | XLE | NaCl | Na+ | Cl- | 1 | 96 | 0 | 3.2 | 0.102 | 0.358 | 0.181 | 0.332 | 1 | -1 | 9.803921569 | -5.524861878 | 7 | 1240 | 34.22313484 | 34.22313484 | 10 | 68.44626968 | 93 | Effect of crossﬂow testing conditions, including feed pH and continuous feed ﬁltration, on commercial reverse osmosis membrane performance | 308-1
259 | BW30 | NaCl | Na+ | Cl- | 1 | 100 | 0 | 5 | 0.102 | 0.358 | 0.181 | 0.332 | 1 | -1 | 9.803921569 | -5.524861878 | 7 | 1550 | 25.66735 | 25.66735 | 10 | 51.3347 | 94.8 | Effect of crossﬂow testing conditions, including feed pH and continuous feed ﬁltration, on commercial reverse osmosis membrane performance | 308-2
260 | ESPA1 | NaCl | Na+ | Cl- | 1 | 200 | 0 | 3 | 0.102 | 0.358 | 0.181 | 0.332 | 1 | -1 | 9.803921569 | -5.524861878 | 7 | 1030 | 25.66735 | 25.66735 | 10 | 51.3347 | 99 | Effect of crossﬂow testing conditions, including feed pH and continuous feed ﬁltration, on commercial reverse osmosis membrane performance | 308-2
261 | ESPA | NaCl | Na+ | Cl- | 1 | 200 | 0 | 2 | 0.102 | 0.358 | 0.181 | 0.332 | 1 | -1 | 9.803921569 | -5.524861878 | 7 | 1030 | 25.66735 | 25.66735 | 10 | 51.3347 | 97 | Effect of crossﬂow testing conditions, including feed pH and continuous feed ﬁltration, on commercial reverse osmosis membrane performance | 308-2
262 | BW30 | NaCl | Na+ | Cl- | 1 | 100 | 0 | 5 | 0.102 | 0.358 | 0.181 | 0.332 | 1 | -1 | 9.803921569 | -5.524861878 | 7 | 1380 | 10.0102665 | 10.0102665 | 10 | 20.020533 | 97.9 | Effect of crossﬂow testing conditions, including feed pH and continuous feed ﬁltration, on commercial reverse osmosis membrane performance | 308-3
263 | SW30HR | NaCl | Na+ | Cl- | 1 | 100 | 0 | 4 | 0.102 | 0.358 | 0.181 | 0.332 | 1 | -1 | 9.803921569 | -5.524861878 | 8 | 5520 | 547.5701574 | 547.5701574 | 10 | 1095.140315 | 99.6 | Effect of crossﬂow testing conditions, including feed pH and continuous feed ﬁltration, on commercial reverse osmosis membrane performance | 308-4
264 | XLE | NaCl | Na+ | Cl- | 1 | 96 | 0 | 3.2 | 0.102 | 0.358 | 0.181 | 0.332 | 1 | -1 | 9.803921569 | -5.524861878 | 6.9 | 690 | 8.55578371 | 8.55578371 | 10 | 17.11156742 | 98 | Effect of crossﬂow testing conditions, including feed pH and continuous feed ﬁltration, on commercial reverse osmosis membrane performance | 308-5
265 | NF270 | Na2SO4 | Na+ | SO42- | 0.5 | 340 | 0 | 3 | 0.102 | 0.358 | 0.23 | 0.379 | 1 | -2 | 9.803921569 | -17.39130435 | 7 | 400 | 29.41623546 | 21.12140584 | 10 | 21.12140584 | 98.528 | Effective inhibition of gypsum using an ion–ion selective nanofiltration membrane pretreatment process for seawater desalination | 311-1
266 | NF270 | NaCl | Na+ | Cl- | 1 | 340 | 0 | 3 | 0.102 | 0.358 | 0.181 | 0.332 | 1 | -1 | 9.803921569 | -5.524861878 | 7 | 400 | 17.11156742 | 17.11156742 | 10 | 34.22313484 | 56.803 | Effective inhibition of gypsum using an ion–ion selective nanofiltration membrane pretreatment process for seawater desalination | 311-2
267 | NF270 | MgSO4 | Mg2+ | SO42- | 1 | 340 | 0 | 3 | 0.072 | 0.428 | 0.23 | 0.379 | 2 | -2 | 55.55555556 | -17.39130435 | 7 | 400 | 8.30833908 | 33.23335632 | 10 | 16.61667816 | 97.625 | Effective inhibition of gypsum using an ion–ion selective nanofiltration membrane pretreatment process for seawater desalination | 311-3
268 | NF270 | MgCl2 | Mg2+ | Cl- | 2 | 340 | 0 | 3 | 0.072 | 0.428 | 0.181 | 0.332 | 2 | -1 | 55.55555556 | -5.524861878 | 7 | 400 | 10.50365002 | 31.51095006 | 10 | 31.51095006 | 59.597 | Effective inhibition of gypsum using an ion–ion selective nanofiltration membrane pretreatment process for seawater desalination | 311-4
269 | NF270 | CaCl2 | Ca2+ | Cl- | 2 | 340 | 0 | 3 | 0.1 | 0.412 | 0.181 | 0.332 | 2 | -1 | 40 | -5.524861878 | 7 | 400 | 9.010794932 | 27.0323848 | 10 | 27.0323848 | 47.646 | Effective inhibition of gypsum using an ion–ion selective nanofiltration membrane pretreatment process for seawater desalination | 311-5
270 | NF90 | Na2SO4 | Na+ | SO42- | 0.5 | 118 | 54 | 4.1 | 0.102 | 0.358 | 0.23 | 0.379 | 1 | -2 | 9.803921569 | -17.39130435 | 6.5 | 2410 | 1.764974127 | 1.26728435 | 705.33 | 1.26728435 | 99.1 | Hybrid nanoﬁltration–membrane crystallization system for the treatment of sulfate wastes | 313-1
271 | NF90 | Na2SO4 | Na+ | SO42- | 0.5 | 118 | 54 | 4.1 | 0.102 | 0.358 | 0.23 | 0.379 | 1 | -2 | 9.803921569 | -17.39130435 | 6.5 | 2760 | 1.764974127 | 1.26728435 | 391.3043478 | 1.26728435 | 99.4 | Hybrid nanoﬁltration–membrane crystallization system for the treatment of sulfate wastes | 313-1
272 | NF90 | Na2SO4 | Na+ | SO42- | 0.5 | 118 | 54 | 4.1 | 0.102 | 0.358 | 0.23 | 0.379 | 1 | -2 | 9.803921569 | -17.39130435 | 6.5 | 3100 | 1.764974127 | 1.26728435 | 308.2191781 | 1.26728435 | 99.5 | Hybrid nanoﬁltration–membrane crystallization system for the treatment of sulfate wastes | 313-1
273 | NF90 | Na2SO4 | Na+ | SO42- | 0.5 | 118 | 54 | 4.1 | 0.102 | 0.358 | 0.23 | 0.379 | 1 | -2 | 9.803921569 | -17.39130435 | 6.5 | 3450 | 1.764974127 | 1.26728435 | 260.1156069 | 1.26728435 | 99.6 | Hybrid nanoﬁltration–membrane crystallization system for the treatment of sulfate wastes | 313-1
274 | NF90 | Na2SO4 | Na+ | SO42- | 0.5 | 118 | 54 | 4.1 | 0.102 | 0.358 | 0.23 | 0.379 | 1 | -2 | 9.803921569 | -17.39130435 | 6.5 | 2410 | 2.647461191 | 1.900926526 | 3409.090909 | 1.900926526 | 97.8 | Hybrid nanoﬁltration–membrane crystallization system for the treatment of sulfate wastes | 313-2
275 | NF90 | Na2SO4 | Na+ | SO42- | 0.5 | 118 | 54 | 4.1 | 0.102 | 0.358 | 0.23 | 0.379 | 1 | -2 | 9.803921569 | -17.39130435 | 6.5 | 2760 | 2.647461191 | 1.900926526 | 1821.862348 | 1.900926526 | 98.8 | Hybrid nanoﬁltration–membrane crystallization system for the treatment of sulfate wastes | 313-2
276 | NF90 | Na2SO4 | Na+ | SO42- | 0.5 | 118 | 54 | 4.1 | 0.102 | 0.358 | 0.23 | 0.379 | 1 | -2 | 9.803921569 | -17.39130435 | 6.5 | 3100 | 2.647461191 | 1.900926526 | 1130.653266 | 1.900926526 | 99.1 | Hybrid nanoﬁltration–membrane crystallization system for the treatment of sulfate wastes | 313-2
277 | NF90 | Na2SO4 | Na+ | SO42- | 0.5 | 118 | 54 | 4.1 | 0.102 | 0.358 | 0.23 | 0.379 | 1 | -2 | 9.803921569 | -17.39130435 | 6.5 | 3450 | 2.647461191 | 1.900926526 | 803.5714286 | 1.900926526 | 99.3 | Hybrid nanoﬁltration–membrane crystallization system for the treatment of sulfate wastes | 313-2
278 | XLE | NaCl | Na+ | Cl- | 1 | 96 | 0 | 3.2 | 0.102 | 0.358 | 0.181 | 0.332 | 1 | -1 | 9.803921569 | -5.524861878 | 7 | 700 | 17.11156742 | 17.11156742 | 1440 | 34.22313484 | 93 | Inﬂuence of seasonal and operating conditions on the rejection of pharmaceutical active compounds by RO and NF membranes | 319-1
279 | NF90 | MgSO4 | Mg2+ | SO42- | 1 | 118 | 0 | 4.1 | 0.072 | 0.428 | 0.23 | 0.379 | 2 | -2 | 55.55555556 | -17.39130435 | 7 | 500 | 16.61667816 | 66.46671264 | 1440 | 33.23335632 | 97.6 | Inﬂuence of seasonal and operating conditions on the rejection of pharmaceutical active compounds by RO and NF membranes | 319-2
280 | NF270 | MgSO4 | Mg2+ | SO42- | 1 | 340 | 0 | 3 | 0.072 | 0.428 | 0.23 | 0.379 | 2 | -2 | 55.55555556 | -17.39130435 | 7 | 500 | 16.61667816 | 66.46671264 | 1440 | 33.23335632 | 94.1 | Inﬂuence of seasonal and operating conditions on the rejection of pharmaceutical active compounds by RO and NF membranes | 319-2
281 | Desal51HL | NaCl | Na+ | Cl- | 1 | 190 | 0 | 2.3 | 0.102 | 0.358 | 0.181 | 0.332 | 1 | -1 | 9.803921569 | -5.524861878 | 7 | 800 | 10 | 10 | 10 | 20 | 55.2 | Integrated nanoﬁltration cascades with low salt rejection for complete removal of pesticides in drinking water production | 320
282 | NF270 | NaCl | Na+ | Cl- | 1 | 340 | 0 | 3 | 0.102 | 0.358 | 0.181 | 0.332 | 1 | -1 | 9.803921569 | -5.524861878 | 7 | 800 | 10 | 10 | 10 | 20 | 92 | Integrated nanoﬁltration cascades with low salt rejection for complete removal of pesticides in drinking water production | 320
283 | SW30HR | NaCl | Na+ | Cl- | 1 | 100 | 0 | 4 | 0.102 | 0.358 | 0.181 | 0.332 | 1 | -1 | 9.803921569 | -5.524861878 | 7 | 1600 | 34.22313484 | 34.22313484 | 1440 | 68.44626968 | 98.5 | Intrinsic Nanoscale Structure of Thin Film Composite Polyamide Membranes: Connectivity, Defects, and Structure−Property Correlation | 321-1
284 | BW30 | NaCl | Na+ | Cl- | 1 | 100 | 0 | 5 | 0.102 | 0.358 | 0.181 | 0.332 | 1 | -1 | 9.803921569 | -5.524861878 | 7 | 1600 | 34.22313484 | 34.22313484 | 60 | 68.44626968 | 96.9 | Intrinsic Nanoscale Structure of Thin Film Composite Polyamide Membranes: Connectivity, Defects, and Structure−Property Correlation | 321-1
285 | XLE | NaCl | Na+ | Cl- | 1 | 96 | 0 | 3.2 | 0.102 | 0.358 | 0.181 | 0.332 | 1 | -1 | 9.803921569 | -5.524861878 | 7 | 1600 | 34.22313484 | 34.22313484 | 60 | 68.44626968 | 92.67 | Intrinsic Nanoscale Structure of Thin Film Composite Polyamide Membranes: Connectivity, Defects, and Structure−Property Correlation | 321-1
286 | NF90 | NaCl | Na+ | Cl- | 1 | 118 | 0 | 4.1 | 0.102 | 0.358 | 0.181 | 0.332 | 1 | -1 | 9.803921569 | -5.524861878 | 7 | 1600 | 34.22313484 | 34.22313484 | 60 | 68.44626968 | 83.8 | Intrinsic Nanoscale Structure of Thin Film Composite Polyamide Membranes: Connectivity, Defects, and Structure−Property Correlation | 321-1
291 | DK | NaCl | Na+ | Cl- | 1 | 250 | 0 | 3.5 | 0.102 | 0.358 | 0.181 | 0.332 | 1 | -1 | 9.803921569 | -5.524861878 | 4.1 | 378.19 | 10 | 10 | 60 | 20 | 59.155 | Investigation of the dielectric properties of nanoﬁltration membranes | 322-1
292 | DK | NaCl | Na+ | Cl- | 1 | 250 | 0 | 3.5 | 0.102 | 0.358 | 0.181 | 0.332 | 1 | -1 | 9.803921569 | -5.524861878 | 4.1 | 581.28 | 10 | 10 | 60 | 20 | 67.042 | Investigation of the dielectric properties of nanoﬁltration membranes | 322-1
293 | DK | NaCl | Na+ | Cl- | 1 | 250 | 0 | 3.5 | 0.102 | 0.358 | 0.181 | 0.332 | 1 | -1 | 9.803921569 | -5.524861878 | 4.1 | 780.66 | 10 | 10 | 60 | 20 | 73.521 | Investigation of the dielectric properties of nanoﬁltration membranes | 322-1
294 | DK | NaCl | Na+ | Cl- | 1 | 250 | 0 | 3.5 | 0.102 | 0.358 | 0.181 | 0.332 | 1 | -1 | 9.803921569 | -5.524861878 | 4.1 | 976.4 | 10 | 10 | 60 | 20 | 76.62 | Investigation of the dielectric properties of nanoﬁltration membranes | 322-1
295 | DK | NaCl | Na+ | Cl- | 1 | 250 | 0 | 3.5 | 0.102 | 0.358 | 0.181 | 0.332 | 1 | -1 | 9.803921569 | -5.524861878 | 4.1 | 1175.94 | 10 | 10 | 60 | 20 | 78.873 | Investigation of the dielectric properties of nanoﬁltration membranes | 322-1
296 | DK | NaCl | Na+ | Cl- | 1 | 250 | 0 | 3.5 | 0.102 | 0.358 | 0.181 | 0.332 | 1 | -1 | 9.803921569 | -5.524861878 | 4.1 | 1383.01 | 10 | 10 | 60 | 20 | 81.127 | Investigation of the dielectric properties of nanoﬁltration membranes | 322-1
297 | DK | NaCl | Na+ | Cl- | 1 | 250 | 0 | 3.5 | 0.102 | 0.358 | 0.181 | 0.332 | 1 | -1 | 9.803921569 | -5.524861878 | 4.1 | 1578.85 | 10 | 10 | 60 | 20 | 81.408 | Investigation of the dielectric properties of nanoﬁltration membranes | 322-1
298 | DK | NaCl | Na+ | Cl- | 1 | 250 | 0 | 3.5 | 0.102 | 0.358 | 0.181 | 0.332 | 1 | -1 | 9.803921569 | -5.524861878 | 4.1 | 1782.21 | 10 | 10 | 60 | 20 | 82.254 | Investigation of the dielectric properties of nanoﬁltration membranes | 322-1
299 | DK | NaCl | Na+ | Cl- | 1 | 250 | 0 | 3.5 | 0.102 | 0.358 | 0.181 | 0.332 | 1 | -1 | 9.803921569 | -5.524861878 | 4.1 | 1978.05 | 10 | 10 | 60 | 20 | 82.817 | Investigation of the dielectric properties of nanoﬁltration membranes | 322-1
300 | DK | MgSO4 | Mg2+ | SO42- | 1 | 250 | 0 | 3.5 | 0.072 | 0.428 | 0.23 | 0.379 | 2 | -2 | 55.55555556 | -17.39130435 | 4.1 | 1980 | 39.5210862 | 40 | 60 | 20 | 100 | Investigation of the dielectric properties of nanoﬁltration membranes | 322-3
301 | DK | KCl | K+ | Cl- | 1 | 250 | 0 | 3.5 | 0.138 | 0.331 | 0.181 | 0.332 | 1 | -1 | 7.246376812 | -5.524861878 | 4.1 | 376.67 | 24.56800859 | 10 | 60 | 20 | 46.617 | Investigation of the dielectric properties of nanoﬁltration membranes | 322-4
302 | DK | KCl | K+ | Cl- | 1 | 250 | 0 | 3.5 | 0.138 | 0.331 | 0.181 | 0.332 | 1 | -1 | 7.246376812 | -5.524861878 | 4.1 | 576.67 | 24.56800859 | 10 | 60 | 20 | 53.383 | Investigation of the dielectric properties of nanoﬁltration membranes | 322-4
303 | DK | KCl | K+ | Cl- | 1 | 250 | 0 | 3.5 | 0.138 | 0.331 | 0.181 | 0.332 | 1 | -1 | 7.246376812 | -5.524861878 | 4.1 | 780 | 24.56800859 | 10 | 60 | 20 | 62.907 | Investigation of the dielectric properties of nanoﬁltration membranes | 322-4
304 | DK | KCl | K+ | Cl- | 1 | 250 | 0 | 3.5 | 0.138 | 0.331 | 0.181 | 0.332 | 1 | -1 | 7.246376812 | -5.524861878 | 4.1 | 980 | 24.56800859 | 10 | 60 | 20 | 67.669 | Investigation of the dielectric properties of nanoﬁltration membranes | 322-4
305 | DK | KCl | K+ | Cl- | 1 | 250 | 0 | 3.5 | 0.138 | 0.331 | 0.181 | 0.332 | 1 | -1 | 7.246376812 | -5.524861878 | 4.1 | 1180 | 24.56800859 | 10 | 60 | 20 | 70.927 | Investigation of the dielectric properties of nanoﬁltration membranes | 322-4
306 | DK | KCl | K+ | Cl- | 1 | 250 | 0 | 3.5 | 0.138 | 0.331 | 0.181 | 0.332 | 1 | -1 | 7.246376812 | -5.524861878 | 4.1 | 1380 | 24.56800859 | 10 | 60 | 20 | 74.185 | Investigation of the dielectric properties of nanoﬁltration membranes | 322-4
307 | DK | KCl | K+ | Cl- | 1 | 250 | 0 | 3.5 | 0.138 | 0.331 | 0.181 | 0.332 | 1 | -1 | 7.246376812 | -5.524861878 | 4.1 | 1583.33 | 24.56800859 | 10 | 60 | 20 | 76.692 | Investigation of the dielectric properties of nanoﬁltration membranes | 322-4
308 | DK | KCl | K+ | Cl- | 1 | 250 | 0 | 3.5 | 0.138 | 0.331 | 0.181 | 0.332 | 1 | -1 | 7.246376812 | -5.524861878 | 4.1 | 1780 | 24.56800859 | 10 | 60 | 20 | 77.694 | Investigation of the dielectric properties of nanoﬁltration membranes | 322-4
309 | DK | KCl | K+ | Cl- | 1 | 250 | 0 | 3.5 | 0.138 | 0.331 | 0.181 | 0.332 | 1 | -1 | 7.246376812 | -5.524861878 | 4.1 | 1976.67 | 24.56800859 | 10 | 60 | 20 | 77.694 | Investigation of the dielectric properties of nanoﬁltration membranes | 322-4
310 | DK | Na2SO4 | Na+ | SO42- | 0.5 | 250 | 0 | 3.5 | 0.102 | 0.358 | 0.23 | 0.379 | 1 | -2 | 9.803921569 | -17.39130435 | 4.1 | 1780 | 41.78164419 | 30 | 60 | 30 | 98.246 | Investigation of the dielectric properties of nanoﬁltration membranes | 322-2
311 | DK | Na2SO4 | Na+ | SO42- | 0.5 | 250 | 0 | 3.5 | 0.102 | 0.358 | 0.23 | 0.379 | 1 | -2 | 9.803921569 | -17.39130435 | 4.1 | 1983.33 | 41.78164419 | 30 | 60 | 30 | 97.995 | Investigation of the dielectric properties of nanoﬁltration membranes | 322-2
312 | DK | MgSO4 | Mg2+ | SO42- | 1 | 250 | 0 | 3.5 | 0.072 | 0.428 | 0.23 | 0.379 | 2 | -2 | 55.55555556 | -17.39130435 | 4.1 | 580 | 39.5210862 | 40 | 60 | 20 | 99.749 | Investigation of the dielectric properties of nanoﬁltration membranes | 322-3
313 | DK | MgSO4 | Mg2+ | SO42- | 1 | 250 | 0 | 3.5 | 0.072 | 0.428 | 0.23 | 0.379 | 2 | -2 | 55.55555556 | -17.39130435 | 4.1 | 776.67 | 39.5210862 | 40 | 60 | 20 | 100 | Investigation of the dielectric properties of nanoﬁltration membranes | 322-3
314 | DK | MgSO4 | Mg2+ | SO42- | 1 | 250 | 0 | 3.5 | 0.072 | 0.428 | 0.23 | 0.379 | 2 | -2 | 55.55555556 | -17.39130435 | 4.1 | 976.67 | 39.5210862 | 40 | 60 | 20 | 99.749 | Investigation of the dielectric properties of nanoﬁltration membranes | 322-3
315 | DK | MgSO4 | Mg2+ | SO42- | 1 | 250 | 0 | 3.5 | 0.072 | 0.428 | 0.23 | 0.379 | 2 | -2 | 55.55555556 | -17.39130435 | 4.1 | 1183.33 | 39.5210862 | 40 | 60 | 20 | 100 | Investigation of the dielectric properties of nanoﬁltration membranes | 322-3
316 | DK | MgSO4 | Mg2+ | SO42- | 1 | 250 | 0 | 3.5 | 0.072 | 0.428 | 0.23 | 0.379 | 2 | -2 | 55.55555556 | -17.39130435 | 4.1 | 1376.67 | 39.5210862 | 40 | 60 | 20 | 100 | Investigation of the dielectric properties of nanoﬁltration membranes | 322-3
317 | DK | MgSO4 | Mg2+ | SO42- | 1 | 250 | 0 | 3.5 | 0.072 | 0.428 | 0.23 | 0.379 | 2 | -2 | 55.55555556 | -17.39130435 | 4.1 | 1583.33 | 39.5210862 | 40 | 60 | 20 | 100 | Investigation of the dielectric properties of nanoﬁltration membranes | 322-3
318 | DK | MgSO4 | Mg2+ | SO42- | 1 | 250 | 0 | 3.5 | 0.072 | 0.428 | 0.23 | 0.379 | 2 | -2 | 55.55555556 | -17.39130435 | 4.1 | 1780 | 39.5210862 | 40 | 60 | 20 | 99.749 | Investigation of the dielectric properties of nanoﬁltration membranes | 322-3
319 | DK | Na2SO4 | Na+ | SO42- | 0.5 | 250 | 0 | 3.5 | 0.102 | 0.358 | 0.23 | 0.379 | 1 | -2 | 9.803921569 | -17.39130435 | 4.1 | 1580 | 41.78164419 | 30 | 60 | 30 | 98.496 | Investigation of the dielectric properties of nanoﬁltration membranes | 322-2
320 | DK | Na2SO4 | Na+ | SO42- | 0.5 | 250 | 0 | 3.5 | 0.102 | 0.358 | 0.23 | 0.379 | 1 | -2 | 9.803921569 | -17.39130435 | 4.1 | 1383.33 | 41.78164419 | 30 | 60 | 30 | 98.246 | Investigation of the dielectric properties of nanoﬁltration membranes | 322-2
321 | DK | Na2SO4 | Na+ | SO42- | 0.5 | 250 | 0 | 3.5 | 0.102 | 0.358 | 0.23 | 0.379 | 1 | -2 | 9.803921569 | -17.39130435 | 4.1 | 1183.33 | 41.78164419 | 30 | 60 | 30 | 97.995 | Investigation of the dielectric properties of nanoﬁltration membranes | 322-2
322 | DK | Na2SO4 | Na+ | SO42- | 0.5 | 250 | 0 | 3.5 | 0.102 | 0.358 | 0.23 | 0.379 | 1 | -2 | 9.803921569 | -17.39130435 | 4.1 | 980 | 41.78164419 | 30 | 60 | 30 | 97.995 | Investigation of the dielectric properties of nanoﬁltration membranes | 322-2
323 | DK | Na2SO4 | Na+ | SO42- | 0.5 | 250 | 0 | 3.5 | 0.102 | 0.358 | 0.23 | 0.379 | 1 | -2 | 9.803921569 | -17.39130435 | 4.1 | 786.67 | 41.78164419 | 30 | 60 | 30 | 97.243 | Investigation of the dielectric properties of nanoﬁltration membranes | 322-2
324 | DK | Na2SO4 | Na+ | SO42- | 0.5 | 250 | 0 | 3.5 | 0.102 | 0.358 | 0.23 | 0.379 | 1 | -2 | 9.803921569 | -17.39130435 | 4.1 | 583.33 | 41.78164419 | 30 | 60 | 30 | 96.491 | Investigation of the dielectric properties of nanoﬁltration membranes | 322-2
325 | DK | Na2SO4 | Na+ | SO42- | 0.5 | 250 | 0 | 3.5 | 0.102 | 0.358 | 0.23 | 0.379 | 1 | -2 | 9.803921569 | -17.39130435 | 4.1 | 380 | 41.78164419 | 30 | 60 | 30 | 94.987 | Investigation of the dielectric properties of nanoﬁltration membranes | 322-2
326 | DK | NaCl | Na+ | Cl- | 1 | 250 | 0 | 3.5 | 0.102 | 0.358 | 0.181 | 0.332 | 1 | -1 | 9.803921569 | -5.524861878 | 3.1 | 70 | 15.41974772 | 10 | 10 | 20 | 16.726 | Modelling the performance of membrane nanofiltration—critical assessment and model development | 324
327 | DK | NaCl | Na+ | Cl- | 1 | 250 | 0 | 3.5 | 0.102 | 0.358 | 0.181 | 0.332 | 1 | -1 | 9.803921569 | -5.524861878 | 3.1 | 160 | 15.41974772 | 10 | 10 | 20 | 35.607 | Modelling the performance of membrane nanofiltration—critical assessment and model development | 324
328 | DK | NaCl | Na+ | Cl- | 1 | 250 | 0 | 3.5 | 0.102 | 0.358 | 0.181 | 0.332 | 1 | -1 | 9.803921569 | -5.524861878 | 3.1 | 170 | 15.41974772 | 10 | 10 | 20 | 38.091 | Modelling the performance of membrane nanofiltration—critical assessment and model development | 324
329 | DK | NaCl | Na+ | Cl- | 1 | 250 | 0 | 3.5 | 0.102 | 0.358 | 0.181 | 0.332 | 1 | -1 | 9.803921569 | -5.524861878 | 3.1 | 260 | 15.41974772 | 10 | 10 | 20 | 49.355 | Modelling the performance of membrane nanofiltration—critical assessment and model development | 324
330 | DK | NaCl | Na+ | Cl- | 1 | 250 | 0 | 3.5 | 0.102 | 0.358 | 0.181 | 0.332 | 1 | -1 | 9.803921569 | -5.524861878 | 3.1 | 340 | 15.41974772 | 10 | 10 | 20 | 56.314 | Modelling the performance of membrane nanofiltration—critical assessment and model development | 324
331 | DK | NaCl | Na+ | Cl- | 1 | 250 | 0 | 3.5 | 0.102 | 0.358 | 0.181 | 0.332 | 1 | -1 | 9.803921569 | -5.524861878 | 3.1 | 450 | 15.41974772 | 10 | 10 | 20 | 61.95 | Modelling the performance of membrane nanofiltration—critical assessment and model development | 324
332 | DK | NaCl | Na+ | Cl- | 1 | 250 | 0 | 3.5 | 0.102 | 0.358 | 0.181 | 0.332 | 1 | -1 | 9.803921569 | -5.524861878 | 3.1 | 680 | 15.41974772 | 10 | 10 | 20 | 69.581 | Modelling the performance of membrane nanofiltration—critical assessment and model development | 324
333 | DK | NaCl | Na+ | Cl- | 1 | 250 | 0 | 3.5 | 0.102 | 0.358 | 0.181 | 0.332 | 1 | -1 | 9.803921569 | -5.524861878 | 3.1 | 930 | 15.41974772 | 10 | 10 | 20 | 74.234 | Modelling the performance of membrane nanofiltration—critical assessment and model development | 324
334 | DK | NaCl | Na+ | Cl- | 1 | 250 | 0 | 3.5 | 0.102 | 0.358 | 0.181 | 0.332 | 1 | -1 | 9.803921569 | -5.524861878 | 3.1 | 1410 | 15.41974772 | 10 | 10 | 20 | 78.901 | Modelling the performance of membrane nanofiltration—critical assessment and model development | 324
335 | DK | NaCl | Na+ | Cl- | 1 | 250 | 0 | 3.5 | 0.102 | 0.358 | 0.181 | 0.332 | 1 | -1 | 9.803921569 | -5.524861878 | 3.1 | 1900 | 15.41974772 | 10 | 10 | 20 | 80.92 | Modelling the performance of membrane nanofiltration—critical assessment and model development | 324
336 | DK | NaCl | Na+ | Cl- | 1 | 250 | 0 | 3.5 | 0.102 | 0.358 | 0.181 | 0.332 | 1 | -1 | 9.803921569 | -5.524861878 | 3.1 | 2400 | 15.41974772 | 10 | 10 | 20 | 82.113 | Modelling the performance of membrane nanofiltration—critical assessment and model development | 324
337 | DK | NaCl | Na+ | Cl- | 1 | 250 | 0 | 3.5 | 0.102 | 0.358 | 0.181 | 0.332 | 1 | -1 | 9.803921569 | -5.524861878 | 3.6 | 70 | 15.41974772 | 10 | 10 | 20 | 19.21 | Modelling the performance of membrane nanofiltration—critical assessment and model development | 324
338 | DK | NaCl | Na+ | Cl- | 1 | 250 | 0 | 3.5 | 0.102 | 0.358 | 0.181 | 0.332 | 1 | -1 | 9.803921569 | -5.524861878 | 3.6 | 160 | 15.41974772 | 10 | 10 | 20 | 32.627 | Modelling the performance of membrane nanofiltration—critical assessment and model development | 324
339 | DK | NaCl | Na+ | Cl- | 1 | 250 | 0 | 3.5 | 0.102 | 0.358 | 0.181 | 0.332 | 1 | -1 | 9.803921569 | -5.524861878 | 3.6 | 240 | 15.41974772 | 10 | 10 | 20 | 44.387 | Modelling the performance of membrane nanofiltration—critical assessment and model development | 324
340 | DK | NaCl | Na+ | Cl- | 1 | 250 | 0 | 3.5 | 0.102 | 0.358 | 0.181 | 0.332 | 1 | -1 | 9.803921569 | -5.524861878 | 3.6 | 250 | 15.41974772 | 10 | 10 | 20 | 63.427 | Modelling the performance of membrane nanofiltration—critical assessment and model development | 324
341 | DK | NaCl | Na+ | Cl- | 1 | 250 | 0 | 3.5 | 0.102 | 0.358 | 0.181 | 0.332 | 1 | -1 | 9.803921569 | -5.524861878 | 3.6 | 340 | 15.41974772 | 10 | 10 | 20 | 69.724 | Modelling the performance of membrane nanofiltration—critical assessment and model development | 324
342 | DK | NaCl | Na+ | Cl- | 1 | 250 | 0 | 3.5 | 0.102 | 0.358 | 0.181 | 0.332 | 1 | -1 | 9.803921569 | -5.524861878 | 3.6 | 340 | 15.41974772 | 10 | 10 | 20 | 53.003 | Modelling the performance of membrane nanofiltration—critical assessment and model development | 324
343 | DK | NaCl | Na+ | Cl- | 1 | 250 | 0 | 3.5 | 0.102 | 0.358 | 0.181 | 0.332 | 1 | -1 | 9.803921569 | -5.524861878 | 3.6 | 440 | 15.41974772 | 10 | 10 | 20 | 74.201 | Modelling the performance of membrane nanofiltration—critical assessment and model development | 324
344 | DK | NaCl | Na+ | Cl- | 1 | 250 | 0 | 3.5 | 0.102 | 0.358 | 0.181 | 0.332 | 1 | -1 | 9.803921569 | -5.524861878 | 3.6 | 450 | 15.41974772 | 10 | 10 | 20 | 58.639 | Modelling the performance of membrane nanofiltration—critical assessment and model development | 324
345 | DK | NaCl | Na+ | Cl- | 1 | 250 | 0 | 3.5 | 0.102 | 0.358 | 0.181 | 0.332 | 1 | -1 | 9.803921569 | -5.524861878 | 3.6 | 680 | 15.41974772 | 10 | 10 | 20 | 67.595 | Modelling the performance of membrane nanofiltration—critical assessment and model development | 324
346 | DK | NaCl | Na+ | Cl- | 1 | 250 | 0 | 3.5 | 0.102 | 0.358 | 0.181 | 0.332 | 1 | -1 | 9.803921569 | -5.524861878 | 3.6 | 920 | 15.41974772 | 10 | 10 | 20 | 73.074 | Modelling the performance of membrane nanofiltration—critical assessment and model development | 324
347 | DK | NaCl | Na+ | Cl- | 1 | 250 | 0 | 3.5 | 0.102 | 0.358 | 0.181 | 0.332 | 1 | -1 | 9.803921569 | -5.524861878 | 3.6 | 1410 | 15.41974772 | 10 | 10 | 20 | 78.239 | Modelling the performance of membrane nanofiltration—critical assessment and model development | 324
348 | DK | NaCl | Na+ | Cl- | 1 | 250 | 0 | 3.5 | 0.102 | 0.358 | 0.181 | 0.332 | 1 | -1 | 9.803921569 | -5.524861878 | 3.6 | 1900 | 15.41974772 | 10 | 10 | 20 | 81.086 | Modelling the performance of membrane nanofiltration—critical assessment and model development | 324
349 | DK | NaCl | Na+ | Cl- | 1 | 250 | 0 | 3.5 | 0.102 | 0.358 | 0.181 | 0.332 | 1 | -1 | 9.803921569 | -5.524861878 | 3.6 | 2400 | 15.41974772 | 10 | 10 | 20 | 82.113 | Modelling the performance of membrane nanofiltration—critical assessment and model development | 324
350 | DK | NaCl | Na+ | Cl- | 1 | 250 | 0 | 3.5 | 0.102 | 0.358 | 0.181 | 0.332 | 1 | -1 | 9.803921569 | -5.524861878 | 4.1 | 170 | 15.41974772 | 10 | 10 | 20 | 21.369 | Modelling the performance of membrane nanofiltration—critical assessment and model development | 324
351 | DK | NaCl | Na+ | Cl- | 1 | 250 | 0 | 3.5 | 0.102 | 0.358 | 0.181 | 0.332 | 1 | -1 | 9.803921569 | -5.524861878 | 4.1 | 260 | 15.41974772 | 10 | 10 | 20 | 32.799 | Modelling the performance of membrane nanofiltration—critical assessment and model development | 324
352 | DK | NaCl | Na+ | Cl- | 1 | 250 | 0 | 3.5 | 0.102 | 0.358 | 0.181 | 0.332 | 1 | -1 | 9.803921569 | -5.524861878 | 4.1 | 360 | 15.41974772 | 10 | 10 | 20 | 41.911 | Modelling the performance of membrane nanofiltration—critical assessment and model development | 324
353 | DK | NaCl | Na+ | Cl- | 1 | 250 | 0 | 3.5 | 0.102 | 0.358 | 0.181 | 0.332 | 1 | -1 | 9.803921569 | -5.524861878 | 4.1 | 450 | 15.41974772 | 10 | 10 | 20 | 48.043 | Modelling the performance of membrane nanofiltration—critical assessment and model development | 324
354 | DK | NaCl | Na+ | Cl- | 1 | 250 | 0 | 3.5 | 0.102 | 0.358 | 0.181 | 0.332 | 1 | -1 | 9.803921569 | -5.524861878 | 4.1 | 675 | 15.41974772 | 10 | 10 | 20 | 56.998 | Modelling the performance of membrane nanofiltration—critical assessment and model development | 324
355 | DK | NaCl | Na+ | Cl- | 1 | 250 | 0 | 3.5 | 0.102 | 0.358 | 0.181 | 0.332 | 1 | -1 | 9.803921569 | -5.524861878 | 4.1 | 940 | 15.41974772 | 10 | 10 | 20 | 63.307 | Modelling the performance of membrane nanofiltration—critical assessment and model development | 324
356 | DK | NaCl | Na+ | Cl- | 1 | 250 | 0 | 3.5 | 0.102 | 0.358 | 0.181 | 0.332 | 1 | -1 | 9.803921569 | -5.524861878 | 4.1 | 1440 | 15.41974772 | 10 | 10 | 20 | 70.294 | Modelling the performance of membrane nanofiltration—critical assessment and model development | 324
357 | DK | NaCl | Na+ | Cl- | 1 | 250 | 0 | 3.5 | 0.102 | 0.358 | 0.181 | 0.332 | 1 | -1 | 9.803921569 | -5.524861878 | 4.1 | 1925 | 15.41974772 | 10 | 10 | 20 | 73.472 | Modelling the performance of membrane nanofiltration—critical assessment and model development | 324
358 | DK | NaCl | Na+ | Cl- | 1 | 250 | 0 | 3.5 | 0.102 | 0.358 | 0.181 | 0.332 | 1 | -1 | 9.803921569 | -5.524861878 | 4.1 | 2420 | 15.41974772 | 10 | 10 | 20 | 75.657 | Modelling the performance of membrane nanofiltration—critical assessment and model development | 324
359 | DK | NaCl | Na+ | Cl- | 1 | 250 | 0 | 3.5 | 0.102 | 0.358 | 0.181 | 0.332 | 1 | -1 | 9.803921569 | -5.524861878 | 5.1 | 75 | 15.41974772 | 10 | 10 | 20 | 9.608 | Modelling the performance of membrane nanofiltration—critical assessment and model development | 324
360 | DK | NaCl | Na+ | Cl- | 1 | 250 | 0 | 3.5 | 0.102 | 0.358 | 0.181 | 0.332 | 1 | -1 | 9.803921569 | -5.524861878 | 5.1 | 160 | 15.41974772 | 10 | 10 | 20 | 26.17 | Modelling the performance of membrane nanofiltration—critical assessment and model development | 324
361 | DK | NaCl | Na+ | Cl- | 1 | 250 | 0 | 3.5 | 0.102 | 0.358 | 0.181 | 0.332 | 1 | -1 | 9.803921569 | -5.524861878 | 5.1 | 260 | 15.41974772 | 10 | 10 | 20 | 38.594 | Modelling the performance of membrane nanofiltration—critical assessment and model development | 324
362 | DK | NaCl | Na+ | Cl- | 1 | 250 | 0 | 3.5 | 0.102 | 0.358 | 0.181 | 0.332 | 1 | -1 | 9.803921569 | -5.524861878 | 5.1 | 360 | 15.41974772 | 10 | 10 | 20 | 45.388 | Modelling the performance of membrane nanofiltration—critical assessment and model development | 324
363 | DK | NaCl | Na+ | Cl- | 1 | 250 | 0 | 3.5 | 0.102 | 0.358 | 0.181 | 0.332 | 1 | -1 | 9.803921569 | -5.524861878 | 5.1 | 455 | 15.41974772 | 10 | 10 | 20 | 51.189 | Modelling the performance of membrane nanofiltration—critical assessment and model development | 324
364 | DK | NaCl | Na+ | Cl- | 1 | 250 | 0 | 3.5 | 0.102 | 0.358 | 0.181 | 0.332 | 1 | -1 | 9.803921569 | -5.524861878 | 5.1 | 700 | 15.41974772 | 10 | 10 | 20 | 60.311 | Modelling the performance of membrane nanofiltration—critical assessment and model development | 324
365 | DK | NaCl | Na+ | Cl- | 1 | 250 | 0 | 3.5 | 0.102 | 0.358 | 0.181 | 0.332 | 1 | -1 | 9.803921569 | -5.524861878 | 5.1 | 940 | 15.41974772 | 10 | 10 | 20 | 66.122 | Modelling the performance of membrane nanofiltration—critical assessment and model development | 324
366 | DK | NaCl | Na+ | Cl- | 1 | 250 | 0 | 3.5 | 0.102 | 0.358 | 0.181 | 0.332 | 1 | -1 | 9.803921569 | -5.524861878 | 5.1 | 1435 | 15.41974772 | 10 | 10 | 20 | 71.949 | Modelling the performance of membrane nanofiltration—critical assessment and model development | 324
367 | DK | NaCl | Na+ | Cl- | 1 | 250 | 0 | 3.5 | 0.102 | 0.358 | 0.181 | 0.332 | 1 | -1 | 9.803921569 | -5.524861878 | 5.1 | 1925 | 15.41974772 | 10 | 10 | 20 | 74.796 | Modelling the performance of membrane nanofiltration—critical assessment and model development | 324
368 | DK | NaCl | Na+ | Cl- | 1 | 250 | 0 | 3.5 | 0.102 | 0.358 | 0.181 | 0.332 | 1 | -1 | 9.803921569 | -5.524861878 | 5.1 | 2425 | 15.41974772 | 10 | 10 | 20 | 75.988 | Modelling the performance of membrane nanofiltration—critical assessment and model development | 324
369 | DK | NaCl | Na+ | Cl- | 1 | 250 | 0 | 3.5 | 0.102 | 0.358 | 0.181 | 0.332 | 1 | -1 | 9.803921569 | -5.524861878 | 5.1 | 350 | 15.41974772 | 10 | 10 | 20 | 59.957 | Modelling the performance of membrane nanofiltration—critical assessment and model development | 324
370 | DK | NaCl | Na+ | Cl- | 1 | 250 | 0 | 3.5 | 0.102 | 0.358 | 0.181 | 0.332 | 1 | -1 | 9.803921569 | -5.524861878 | 5.1 | 680 | 15.41974772 | 10 | 10 | 20 | 73.39 | Modelling the performance of membrane nanofiltration—critical assessment and model development | 324
371 | DK | NaCl | Na+ | Cl- | 1 | 250 | 0 | 3.5 | 0.102 | 0.358 | 0.181 | 0.332 | 1 | -1 | 9.803921569 | -5.524861878 | 5.1 | 920 | 15.41974772 | 10 | 10 | 20 | 77.379 | Modelling the performance of membrane nanofiltration—critical assessment and model development | 324
372 | DK | NaCl | Na+ | Cl- | 1 | 250 | 0 | 3.5 | 0.102 | 0.358 | 0.181 | 0.332 | 1 | -1 | 9.803921569 | -5.524861878 | 5.1 | 1420 | 15.41974772 | 10 | 10 | 20 | 81.551 | Modelling the performance of membrane nanofiltration—critical assessment and model development | 324
373 | DK | NaCl | Na+ | Cl- | 1 | 250 | 0 | 3.5 | 0.102 | 0.358 | 0.181 | 0.332 | 1 | -1 | 9.803921569 | -5.524861878 | 5.1 | 1920 | 15.41974772 | 10 | 10 | 20 | 83.736 | Modelling the performance of membrane nanofiltration—critical assessment and model development | 324
374 | DK | NaCl | Na+ | Cl- | 1 | 250 | 0 | 3.5 | 0.102 | 0.358 | 0.181 | 0.332 | 1 | -1 | 9.803921569 | -5.524861878 | 5.1 | 2425 | 15.41974772 | 10 | 10 | 20 | 84.929 | Modelling the performance of membrane nanofiltration—critical assessment and model development | 324
375 | DK | NaCl | Na+ | Cl- | 1 | 250 | 0 | 3.5 | 0.102 | 0.358 | 0.181 | 0.332 | 1 | -1 | 9.803921569 | -5.524861878 | 5.9 | 350 | 15.41974772 | 10 | 10 | 20 | 59.957 | Modelling the performance of membrane nanofiltration—critical assessment and model development | 324
376 | DK | NaCl | Na+ | Cl- | 1 | 250 | 0 | 3.5 | 0.102 | 0.358 | 0.181 | 0.332 | 1 | -1 | 9.803921569 | -5.524861878 | 5.9 | 690 | 15.41974772 | 10 | 10 | 20 | 73.39 | Modelling the performance of membrane nanofiltration—critical assessment and model development | 324
377 | DK | NaCl | Na+ | Cl- | 1 | 250 | 0 | 3.5 | 0.102 | 0.358 | 0.181 | 0.332 | 1 | -1 | 9.803921569 | -5.524861878 | 5.9 | 920 | 15.41974772 | 10 | 10 | 20 | 77.379 | Modelling the performance of membrane nanofiltration—critical assessment and model development | 324
378 | DK | NaCl | Na+ | Cl- | 1 | 250 | 0 | 3.5 | 0.102 | 0.358 | 0.181 | 0.332 | 1 | -1 | 9.803921569 | -5.524861878 | 5.9 | 1420 | 15.41974772 | 10 | 10 | 20 | 81.551 | Modelling the performance of membrane nanofiltration—critical assessment and model development | 324
379 | DK | NaCl | Na+ | Cl- | 1 | 250 | 0 | 3.5 | 0.102 | 0.358 | 0.181 | 0.332 | 1 | -1 | 9.803921569 | -5.524861878 | 5.9 | 1920 | 15.41974772 | 10 | 10 | 20 | 83.736 | Modelling the performance of membrane nanofiltration—critical assessment and model development | 324
380 | DK | NaCl | Na+ | Cl- | 1 | 250 | 0 | 3.5 | 0.102 | 0.358 | 0.181 | 0.332 | 1 | -1 | 9.803921569 | -5.524861878 | 5.9 | 2425 | 15.41974772 | 10 | 10 | 20 | 84.929 | Modelling the performance of membrane nanofiltration—critical assessment and model development | 324
381 | DK | NaCl | Na+ | Cl- | 1 | 250 | 0 | 3.5 | 0.102 | 0.358 | 0.181 | 0.332 | 1 | -1 | 9.803921569 | -5.524861878 | 7.1 | 70 | 15.41974772 | 10 | 10 | 20 | 33.779 | Modelling the performance of membrane nanofiltration—critical assessment and model development | 324
382 | DK | NaCl | Na+ | Cl- | 1 | 250 | 0 | 3.5 | 0.102 | 0.358 | 0.181 | 0.332 | 1 | -1 | 9.803921569 | -5.524861878 | 7.1 | 155 | 15.41974772 | 10 | 10 | 20 | 46.865 | Modelling the performance of membrane nanofiltration—critical assessment and model development | 324
383 | DK | NaCl | Na+ | Cl- | 1 | 250 | 0 | 3.5 | 0.102 | 0.358 | 0.181 | 0.332 | 1 | -1 | 9.803921569 | -5.524861878 | 7.1 | 680 | 15.41974772 | 10 | 10 | 20 | 80.012 | Modelling the performance of membrane nanofiltration—critical assessment and model development | 324
384 | DK | NaCl | Na+ | Cl- | 1 | 250 | 0 | 3.5 | 0.102 | 0.358 | 0.181 | 0.332 | 1 | -1 | 9.803921569 | -5.524861878 | 7.1 | 925 | 15.41974772 | 10 | 10 | 20 | 83.008 | Modelling the performance of membrane nanofiltration—critical assessment and model development | 324
385 | DK | NaCl | Na+ | Cl- | 1 | 250 | 0 | 3.5 | 0.102 | 0.358 | 0.181 | 0.332 | 1 | -1 | 9.803921569 | -5.524861878 | 7.1 | 1420 | 15.41974772 | 10 | 10 | 20 | 86.021 | Modelling the performance of membrane nanofiltration—critical assessment and model development | 324
386 | DK | NaCl | Na+ | Cl- | 1 | 250 | 0 | 3.5 | 0.102 | 0.358 | 0.181 | 0.332 | 1 | -1 | 9.803921569 | -5.524861878 | 7.1 | 1925 | 15.41974772 | 10 | 10 | 20 | 87.048 | Modelling the performance of membrane nanofiltration—critical assessment and model development | 324
387 | DK | NaCl | Na+ | Cl- | 1 | 250 | 0 | 3.5 | 0.102 | 0.358 | 0.181 | 0.332 | 1 | -1 | 9.803921569 | -5.524861878 | 7.1 | 2420 | 15.41974772 | 10 | 10 | 20 | 87.577 | Modelling the performance of membrane nanofiltration—critical assessment and model development | 324
388 | DK | NaCl | Na+ | Cl- | 1 | 250 | 0 | 3.5 | 0.102 | 0.358 | 0.181 | 0.332 | 1 | -1 | 9.803921569 | -5.524861878 | 8 | 65 | 15.41974772 | 10 | 10 | 20 | 36.925 | Modelling the performance of membrane nanofiltration—critical assessment and model development | 324
389 | DK | NaCl | Na+ | Cl- | 1 | 250 | 0 | 3.5 | 0.102 | 0.358 | 0.181 | 0.332 | 1 | -1 | 9.803921569 | -5.524861878 | 8 | 70 | 15.41974772 | 10 | 10 | 20 | 12.753 | Modelling the performance of membrane nanofiltration—critical assessment and model development | 324
390 | DK | NaCl | Na+ | Cl- | 1 | 250 | 0 | 3.5 | 0.102 | 0.358 | 0.181 | 0.332 | 1 | -1 | 9.803921569 | -5.524861878 | 8 | 150 | 15.41974772 | 10 | 10 | 20 | 54.811 | Modelling the performance of membrane nanofiltration—critical assessment and model development | 324
391 | DK | NaCl | Na+ | Cl- | 1 | 250 | 0 | 3.5 | 0.102 | 0.358 | 0.181 | 0.332 | 1 | -1 | 9.803921569 | -5.524861878 | 8 | 240 | 15.41974772 | 10 | 10 | 20 | 73.857 | Modelling the performance of membrane nanofiltration—critical assessment and model development | 324
392 | DK | NaCl | Na+ | Cl- | 1 | 250 | 0 | 3.5 | 0.102 | 0.358 | 0.181 | 0.332 | 1 | -1 | 9.803921569 | -5.524861878 | 8 | 335 | 15.41974772 | 10 | 10 | 20 | 79.658 | Modelling the performance of membrane nanofiltration—critical assessment and model development | 324
393 | DK | NaCl | Na+ | Cl- | 1 | 250 | 0 | 3.5 | 0.102 | 0.358 | 0.181 | 0.332 | 1 | -1 | 9.803921569 | -5.524861878 | 8 | 425 | 15.41974772 | 10 | 10 | 20 | 82.147 | Modelling the performance of membrane nanofiltration—critical assessment and model development | 324
394 | DK | NaCl | Na+ | Cl- | 1 | 250 | 0 | 3.5 | 0.102 | 0.358 | 0.181 | 0.332 | 1 | -1 | 9.803921569 | -5.524861878 | 8 | 670 | 15.41974772 | 10 | 10 | 20 | 86.303 | Modelling the performance of membrane nanofiltration—critical assessment and model development | 324
395 | DK | NaCl | Na+ | Cl- | 1 | 250 | 0 | 3.5 | 0.102 | 0.358 | 0.181 | 0.332 | 1 | -1 | 9.803921569 | -5.524861878 | 8 | 925 | 15.41974772 | 10 | 10 | 20 | 88.141 | Modelling the performance of membrane nanofiltration—critical assessment and model development | 324
396 | DK | NaCl | Na+ | Cl- | 1 | 250 | 0 | 3.5 | 0.102 | 0.358 | 0.181 | 0.332 | 1 | -1 | 9.803921569 | -5.524861878 | 8 | 1410 | 15.41974772 | 10 | 10 | 20 | 89.828 | Modelling the performance of membrane nanofiltration—critical assessment and model development | 324
397 | DK | NaCl | Na+ | Cl- | 1 | 250 | 0 | 3.5 | 0.102 | 0.358 | 0.181 | 0.332 | 1 | -1 | 9.803921569 | -5.524861878 | 8 | 1910 | 15.41974772 | 10 | 10 | 20 | 90.524 | Modelling the performance of membrane nanofiltration—critical assessment and model development | 324
398 | DK | NaCl | Na+ | Cl- | 1 | 250 | 0 | 3.5 | 0.102 | 0.358 | 0.181 | 0.332 | 1 | -1 | 9.803921569 | -5.524861878 | 8 | 2410 | 15.41974772 | 10 | 10 | 20 | 90.722 | Modelling the performance of membrane nanofiltration—critical assessment and model development | 324
399 | DK | NaCl | Na+ | Cl- | 1 | 250 | 0 | 3.5 | 0.102 | 0.358 | 0.181 | 0.332 | 1 | -1 | 9.803921569 | -5.524861878 | 8.9 | 50 | 15.41974772 | 10 | 10 | 20 | 53.646 | Modelling the performance of membrane nanofiltration—critical assessment and model development | 324
400 | DK | NaCl | Na+ | Cl- | 1 | 250 | 0 | 3.5 | 0.102 | 0.358 | 0.181 | 0.332 | 1 | -1 | 9.803921569 | -5.524861878 | 8.9 | 140 | 15.41974772 | 10 | 10 | 20 | 60.274 | Modelling the performance of membrane nanofiltration—critical assessment and model development | 324
401 | DK | NaCl | Na+ | Cl- | 1 | 250 | 0 | 3.5 | 0.102 | 0.358 | 0.181 | 0.332 | 1 | -1 | 9.803921569 | -5.524861878 | 8.9 | 235 | 15.41974772 | 10 | 10 | 20 | 77.002 | Modelling the performance of membrane nanofiltration—critical assessment and model development | 324
402 | DK | NaCl | Na+ | Cl- | 1 | 250 | 0 | 3.5 | 0.102 | 0.358 | 0.181 | 0.332 | 1 | -1 | 9.803921569 | -5.524861878 | 8.9 | 230 | 15.41974772 | 10 | 10 | 20 | 81.81 | Modelling the performance of membrane nanofiltration—critical assessment and model development | 324
403 | DK | NaCl | Na+ | Cl- | 1 | 250 | 0 | 3.5 | 0.102 | 0.358 | 0.181 | 0.332 | 1 | -1 | 9.803921569 | -5.524861878 | 8.9 | 430 | 15.41974772 | 10 | 10 | 20 | 84.631 | Modelling the performance of membrane nanofiltration—critical assessment and model development | 324
404 | DK | NaCl | Na+ | Cl- | 1 | 250 | 0 | 3.5 | 0.102 | 0.358 | 0.181 | 0.332 | 1 | -1 | 9.803921569 | -5.524861878 | 8.9 | 660 | 15.41974772 | 10 | 10 | 20 | 88.785 | Modelling the performance of membrane nanofiltration—critical assessment and model development | 324
405 | DK | NaCl | Na+ | Cl- | 1 | 250 | 0 | 3.5 | 0.102 | 0.358 | 0.181 | 0.332 | 1 | -1 | 9.803921569 | -5.524861878 | 8.9 | 910 | 15.41974772 | 10 | 10 | 20 | 89.961 | Modelling the performance of membrane nanofiltration—critical assessment and model development | 324
406 | DK | NaCl | Na+ | Cl- | 1 | 250 | 0 | 3.5 | 0.102 | 0.358 | 0.181 | 0.332 | 1 | -1 | 9.803921569 | -5.524861878 | 8.9 | 1410 | 15.41974772 | 10 | 10 | 20 | 91.153 | Modelling the performance of membrane nanofiltration—critical assessment and model development | 324
407 | DK | NaCl | Na+ | Cl- | 1 | 250 | 0 | 3.5 | 0.102 | 0.358 | 0.181 | 0.332 | 1 | -1 | 9.803921569 | -5.524861878 | 8.9 | 1900 | 15.41974772 | 10 | 10 | 20 | 92.013 | Modelling the performance of membrane nanofiltration—critical assessment and model development | 324
408 | DK | NaCl | Na+ | Cl- | 1 | 250 | 0 | 3.5 | 0.102 | 0.358 | 0.181 | 0.332 | 1 | -1 | 9.803921569 | -5.524861878 | 8.9 | 2400 | 15.41974772 | 10 | 10 | 20 | 92.377 | Modelling the performance of membrane nanofiltration—critical assessment and model development | 324
409 | DK | NaCl | Na+ | Cl- | 1 | 250 | 0 | 3.5 | 0.102 | 0.358 | 0.181 | 0.332 | 1 | -1 | 9.803921569 | -5.524861878 | 9.8 | 240 | 15.41974772 | 10 | 10 | 20 | 78.824 | Modelling the performance of membrane nanofiltration—critical assessment and model development | 324
410 | DK | NaCl | Na+ | Cl- | 1 | 250 | 0 | 3.5 | 0.102 | 0.358 | 0.181 | 0.332 | 1 | -1 | 9.803921569 | -5.524861878 | 9.8 | 325 | 15.41974772 | 10 | 10 | 20 | 82.141 | Modelling the performance of membrane nanofiltration—critical assessment and model development | 324
411 | DK | NaCl | Na+ | Cl- | 1 | 250 | 0 | 3.5 | 0.102 | 0.358 | 0.181 | 0.332 | 1 | -1 | 9.803921569 | -5.524861878 | 9.8 | 430 | 15.41974772 | 10 | 10 | 20 | 85.79 | Modelling the performance of membrane nanofiltration—critical assessment and model development | 324
412 | DK | NaCl | Na+ | Cl- | 1 | 250 | 0 | 3.5 | 0.102 | 0.358 | 0.181 | 0.332 | 1 | -1 | 9.803921569 | -5.524861878 | 9.8 | 670 | 15.41974772 | 10 | 10 | 20 | 88.952 | Modelling the performance of membrane nanofiltration—critical assessment and model development | 324
413 | DK | NaCl | Na+ | Cl- | 1 | 250 | 0 | 3.5 | 0.102 | 0.358 | 0.181 | 0.332 | 1 | -1 | 9.803921569 | -5.524861878 | 9.8 | 910 | 15.41974772 | 10 | 10 | 20 | 90.954 | Modelling the performance of membrane nanofiltration—critical assessment and model development | 324
414 | DK | NaCl | Na+ | Cl- | 1 | 250 | 0 | 3.5 | 0.102 | 0.358 | 0.181 | 0.332 | 1 | -1 | 9.803921569 | -5.524861878 | 9.8 | 1410 | 15.41974772 | 10 | 10 | 20 | 92.312 | Modelling the performance of membrane nanofiltration—critical assessment and model development | 324
415 | DK | NaCl | Na+ | Cl- | 1 | 250 | 0 | 3.5 | 0.102 | 0.358 | 0.181 | 0.332 | 1 | -1 | 9.803921569 | -5.524861878 | 9.8 | 1900 | 15.41974772 | 10 | 10 | 20 | 93.006 | Modelling the performance of membrane nanofiltration—critical assessment and model development | 324
416 | DK | NaCl | Na+ | Cl- | 1 | 250 | 0 | 3.5 | 0.102 | 0.358 | 0.181 | 0.332 | 1 | -1 | 9.803921569 | -5.524861878 | 9.8 | 2400 | 15.41974772 | 10 | 10 | 20 | 93.04 | Modelling the performance of membrane nanofiltration—critical assessment and model development | 324
417 | AK | Na2SO4 | Na+ | SO42- | 0.5 | 150 | 0 | 2.1 | 0.102 | 0.358 | 0.23 | 0.379 | 1 | -2 | 9.803921569 | -17.39130435 | 4 | 800 | 46.37762505 | 33.3 | 120 | 33.3 | 96.9409 | Modelling the performance of membrane nanofiltration—critical assessment and model development | 329-3
418 | AK | Na2SO4 | Na+ | SO42- | 0.5 | 150 | 0 | 2.1 | 0.102 | 0.358 | 0.23 | 0.379 | 1 | -1.9621 | 9.803921569 | -16.73841917 | 3 | 800 | 46.37762505 | 33.3 | 120 | 33.3 | 96.3346 | Modelling the performance of membrane nanofiltration—critical assessment and model development | 329-3
419 | AK | NaCl | Na+ | Cl- | 1 | 150 | 0 | 2.1 | 0.102 | 0.358 | 0.181 | 0.332 | 1 | -1 | 9.803921569 | -5.524861878 | 3.3 | 800 | 34.22313484 | 34.22313484 | 120 | 68.44626968 | 94.8315 | Modelling the performance of membrane nanofiltration—critical assessment and model development | 329-1
420 | AK | NaCl | Na+ | Cl- | 1 | 150 | 0 | 2.1 | 0.102 | 0.358 | 0.181 | 0.332 | 1 | -1 | 9.803921569 | -5.524861878 | 4.3 | 800 | 34.22313484 | 34.22313484 | 120 | 68.44626968 | 91.163 | Modelling the performance of membrane nanofiltration—critical assessment and model development | 329-1
421 | AK | NaCl | Na+ | Cl- | 1 | 150 | 0 | 2.1 | 0.102 | 0.358 | 0.181 | 0.332 | 1 | -1 | 9.803921569 | -5.524861878 | 5 | 800 | 34.22313484 | 34.22313484 | 120 | 68.44626968 | 90.1576 | Modelling the performance of membrane nanofiltration—critical assessment and model development | 329-1
422 | AK | NaCl | Na+ | Cl- | 1 | 150 | 0 | 2.1 | 0.102 | 0.358 | 0.181 | 0.332 | 1 | -1 | 9.803921569 | -5.524861878 | 6 | 800 | 34.22313484 | 34.22313484 | 120 | 68.44626968 | 92.8207 | Modelling the performance of membrane nanofiltration—critical assessment and model development | 329-1
423 | AK | NaCl | Na+ | Cl- | 1 | 150 | 0 | 2.1 | 0.102 | 0.358 | 0.181 | 0.332 | 1 | -1 | 9.803921569 | -5.524861878 | 7 | 800 | 34.22313484 | 34.22313484 | 120 | 68.44626968 | 93.9076 | Modelling the performance of membrane nanofiltration—critical assessment and model development | 329-1
424 | AK | NaCl | Na+ | Cl- | 1 | 150 | 0 | 2.1 | 0.102 | 0.358 | 0.181 | 0.332 | 1 | -1 | 9.803921569 | -5.524861878 | 7.7 | 800 | 34.22313484 | 34.22313484 | 120 | 68.44626968 | 94.0163 | Modelling the performance of membrane nanofiltration—critical assessment and model development | 329-1
425 | AK | NaCl | Na+ | Cl- | 1 | 150 | 0 | 2.1 | 0.102 | 0.358 | 0.181 | 0.332 | 1 | -1 | 9.803921569 | -5.524861878 | 9.7 | 800 | 34.22313484 | 34.22313484 | 120 | 68.44626968 | 94.2337 | Modelling the performance of membrane nanofiltration—critical assessment and model development | 329-1
426 | AK | NaCl | Na+ | Cl- | 1 | 150 | 0 | 2.1 | 0.102 | 0.358 | 0.181 | 0.332 | 1 | -1 | 9.803921569 | -5.524861878 | 3.3 | 800 | 52.77121053 | 34.22313484 | 120 | 68.44626968 | 87.9022 | Modelling the performance of membrane nanofiltration—critical assessment and model development | 329-1
427 | AK | NaCl | Na+ | Cl- | 1 | 150 | 0 | 2.1 | 0.102 | 0.358 | 0.181 | 0.332 | 1 | -1 | 9.803921569 | -5.524861878 | 4.3 | 800 | 52.77121053 | 34.22313484 | 120 | 68.44626968 | 90.4837 | Modelling the performance of membrane nanofiltration—critical assessment and model development | 329-1
428 | AK | NaCl | Na+ | Cl- | 1 | 150 | 0 | 2.1 | 0.102 | 0.358 | 0.181 | 0.332 | 1 | -1 | 9.803921569 | -5.524861878 | 5 | 800 | 52.77121053 | 34.22313484 | 120 | 68.44626968 | 90.6196 | Modelling the performance of membrane nanofiltration—critical assessment and model development | 329-1
429 | AK | NaCl | Na+ | Cl- | 1 | 150 | 0 | 2.1 | 0.102 | 0.358 | 0.181 | 0.332 | 1 | -1 | 9.803921569 | -5.524861878 | 6 | 800 | 52.77121053 | 34.22313484 | 120 | 68.44626968 | 92.875 | Modelling the performance of membrane nanofiltration—critical assessment and model development | 329-1
430 | AK | NaCl | Na+ | Cl- | 1 | 150 | 0 | 2.1 | 0.102 | 0.358 | 0.181 | 0.332 | 1 | -1 | 9.803921569 | -5.524861878 | 7 | 800 | 52.77121053 | 34.22313484 | 120 | 68.44626968 | 93.663 | Modelling the performance of membrane nanofiltration—critical assessment and model development | 329-1
431 | AK | NaCl | Na+ | Cl- | 1 | 150 | 0 | 2.1 | 0.102 | 0.358 | 0.181 | 0.332 | 1 | -1 | 9.803921569 | -5.524861878 | 7.7 | 800 | 52.77121053 | 34.22313484 | 120 | 68.44626968 | 93.9891 | Modelling the performance of membrane nanofiltration—critical assessment and model development | 329-1
432 | AK | NaCl | Na+ | Cl- | 1 | 150 | 0 | 2.1 | 0.102 | 0.358 | 0.181 | 0.332 | 1 | -1 | 9.803921569 | -5.524861878 | 9.7 | 800 | 52.77121053 | 34.22313484 | 120 | 68.44626968 | 94.0435 | Modelling the performance of membrane nanofiltration—critical assessment and model development | 329-1
433 | AK | CaCl2 | Ca2+ | Cl- | 2 | 150 | 0 | 2.1 | 0.1 | 0.412 | 0.181 | 0.332 | 2 | -1 | 40 | -5.524861878 | 4 | 800 | 11.3 | 33.9 | 120 | 33.9 | 96.4449 | Modelling the performance of membrane nanofiltration—critical assessment and model development | 329-2
434 | AK | CaCl2 | Ca2+ | Cl- | 2 | 150 | 0 | 2.1 | 0.1 | 0.412 | 0.181 | 0.332 | 2 | -1 | 40 | -5.524861878 | 4.5 | 800 | 11.3 | 33.9 | 120 | 33.9 | 93.4961 | Modelling the performance of membrane nanofiltration—critical assessment and model development | 329-2
435 | AK | CaCl2 | Ca2+ | Cl- | 2 | 150 | 0 | 2.1 | 0.1 | 0.412 | 0.181 | 0.332 | 2 | -1 | 40 | -5.524861878 | 5 | 800 | 11.3 | 33.9 | 120 | 33.9 | 94.4606 | Modelling the performance of membrane nanofiltration—critical assessment and model development | 329-2
436 | AK | CaCl2 | Ca2+ | Cl- | 2 | 150 | 0 | 2.1 | 0.1 | 0.412 | 0.181 | 0.332 | 2 | -1 | 40 | -5.524861878 | 6 | 800 | 11.3 | 33.9 | 120 | 33.9 | 94.7913 | Modelling the performance of membrane nanofiltration—critical assessment and model development | 329-2
437 | AK | CaCl2 | Ca2+ | Cl- | 2 | 150 | 0 | 2.1 | 0.1 | 0.412 | 0.181 | 0.332 | 2 | -1 | 40 | -5.524861878 | 7.3 | 800 | 11.3 | 33.9 | 120 | 33.9 | 95.0394 | Modelling the performance of membrane nanofiltration—critical assessment and model development | 329-2
438 | AK | CaCl2 | Ca2+ | Cl- | 2 | 150 | 0 | 2.1 | 0.1 | 0.412 | 0.181 | 0.332 | 2 | -1 | 40 | -5.524861878 | 9 | 800 | 11.3 | 33.9 | 120 | 33.9 | 94.874 | Modelling the performance of membrane nanofiltration—critical assessment and model development | 329-2
439 | AK | CaCl2 | Ca2+ | Cl- | 2 | 150 | 0 | 2.1 | 0.1 | 0.412 | 0.181 | 0.332 | 2 | -1 | 40 | -5.524861878 | 4 | 800 | 19.99026898 | 33.9 | 120 | 33.9 | 93.3583 | Modelling the performance of membrane nanofiltration—critical assessment and model development | 329-2
440 | AK | CaCl2 | Ca2+ | Cl- | 2 | 150 | 0 | 2.1 | 0.1 | 0.412 | 0.181 | 0.332 | 2 | -1 | 40 | -5.524861878 | 4.5 | 800 | 19.99026898 | 33.9 | 120 | 33.9 | 93.4685 | Modelling the performance of membrane nanofiltration—critical assessment and model development | 329-2
441 | AK | CaCl2 | Ca2+ | Cl- | 2 | 150 | 0 | 2.1 | 0.1 | 0.412 | 0.181 | 0.332 | 2 | -1 | 40 | -5.524861878 | 5 | 800 | 19.99026898 | 33.9 | 120 | 33.9 | 94.5433 | Modelling the performance of membrane nanofiltration—critical assessment and model development | 329-2
442 | AK | CaCl2 | Ca2+ | Cl- | 2 | 150 | 0 | 2.1 | 0.1 | 0.412 | 0.181 | 0.332 | 2 | -1 | 40 | -5.524861878 | 6 | 800 | 19.99026898 | 33.9 | 120 | 33.9 | 94.0748 | Modelling the performance of membrane nanofiltration—critical assessment and model development | 329-2
443 | AK | CaCl2 | Ca2+ | Cl- | 2 | 150 | 0 | 2.1 | 0.1 | 0.412 | 0.181 | 0.332 | 2 | -1 | 40 | -5.524861878 | 7.5 | 800 | 19.99026898 | 33.9 | 120 | 33.9 | 95.0118 | Modelling the performance of membrane nanofiltration—critical assessment and model development | 329-2
444 | AK | CaCl2 | Ca2+ | Cl- | 2 | 150 | 0 | 2.1 | 0.1 | 0.412 | 0.181 | 0.332 | 2 | -1 | 40 | -5.524861878 | 9 | 800 | 19.99026898 | 33.9 | 120 | 33.9 | 94.9016 | Modelling the performance of membrane nanofiltration—critical assessment and model development | 329-2
445 | AK | Na2SO4 | Na+ | SO42- | 0.5 | 150 | 0 | 2.1 | 0.102 | 0.358 | 0.23 | 0.379 | 1 | -2 | 9.803921569 | -17.39130435 | 5 | 800 | 46.37762505 | 33.3 | 120 | 33.3 | 97.6575 | Modelling the performance of membrane nanofiltration—critical assessment and model development | 329-3
446 | AK | Na2SO4 | Na+ | SO42- | 0.5 | 150 | 0 | 2.1 | 0.102 | 0.358 | 0.23 | 0.379 | 1 | -2 | 9.803921569 | -17.39130435 | 6 | 800 | 46.37762505 | 33.3 | 120 | 33.3 | 98.8701 | Modelling the performance of membrane nanofiltration—critical assessment and model development | 329-3
447 | AK | Na2SO4 | Na+ | SO42- | 0.5 | 150 | 0 | 2.1 | 0.102 | 0.358 | 0.23 | 0.379 | 1 | -1.9621 | 9.803921569 | -16.73841917 | 3 | 800 | 22.2 | 33.3 | 120 | 33.3 | 95.9213 | Modelling the performance of membrane nanofiltration—critical assessment and model development | 329-3
448 | AK | Na2SO4 | Na+ | SO42- | 0.5 | 150 | 0 | 2.1 | 0.102 | 0.358 | 0.23 | 0.379 | 1 | -2 | 9.803921569 | -17.39130435 | 4 | 800 | 22.2 | 33.3 | 120 | 33.3 | 96.9685 | Modelling the performance of membrane nanofiltration—critical assessment and model development | 329-3
449 | AK | Na2SO4 | Na+ | SO42- | 0.5 | 150 | 0 | 2.1 | 0.102 | 0.358 | 0.23 | 0.379 | 1 | -2 | 9.803921569 | -17.39130435 | 5 | 800 | 22.2 | 33.3 | 120 | 33.3 | 97.685 | Modelling the performance of membrane nanofiltration—critical assessment and model development | 329-3
450 | AK | Na2SO4 | Na+ | SO42- | 0.5 | 150 | 0 | 2.1 | 0.102 | 0.358 | 0.23 | 0.379 | 1 | -2 | 9.803921569 | -17.39130435 | 6 | 800 | 22.2 | 33.3 | 120 | 33.3 | 98.4291 | Modelling the performance of membrane nanofiltration—critical assessment and model development | 329-3
451 | AK | Na2SO4 | Na+ | SO42- | 0.5 | 150 | 0 | 2.1 | 0.102 | 0.358 | 0.23 | 0.379 | 1 | -2 | 9.803921569 | -17.39130435 | 9 | 800 | 22.2 | 33.3 | 120 | 33.3 | 98.1535 | Modelling the performance of membrane nanofiltration—critical assessment and model development | 329-3
452 | AK | Na2SO4 | Na+ | SO42- | 0.5 | 150 | 0 | 2.1 | 0.102 | 0.358 | 0.23 | 0.379 | 1 | -2 | 9.803921569 | -17.39130435 | 9 | 800 | 46.37762505 | 33.3 | 120 | 33.3 | 98.5945 | Modelling the performance of membrane nanofiltration—critical assessment and model development | 329-3
453 | ESNA | NiCl2 | Ni2+ | Cl- | 2 | 250 | 0 | 3.1 | 0.069 | 0.404 | 0.181 | 0.332 | 2 | -1 | 57.97101449 | -5.524861878 | 2.5 | 689.5 | 1.6 | 4.8 | 120 | 4.8 | 89 | Modelling the performance of membrane nanofiltration—critical assessment and model development | 332-1
454 | ESNA | NiCl2 | Ni2+ | Cl- | 2 | 250 | 0 | 3.1 | 0.069 | 0.404 | 0.181 | 0.332 | 2 | -1 | 57.97101449 | -5.524861878 | 3 | 689.5 | 1.6 | 4.8 | 120 | 4.8 | 85.1875 | Modelling the performance of membrane nanofiltration—critical assessment and model development | 332-1
455 | ESNA | NiCl2 | Ni2+ | Cl- | 2 | 250 | 0 | 3.1 | 0.069 | 0.404 | 0.181 | 0.332 | 2 | -1 | 57.97101449 | -5.524861878 | 3.5 | 689.5 | 1.6 | 4.8 | 120 | 4.8 | 81.6875 | Modelling the performance of membrane nanofiltration—critical assessment and model development | 332-1
456 | ESNA | NiCl2 | Ni2+ | Cl- | 2 | 250 | 0 | 3.1 | 0.069 | 0.404 | 0.181 | 0.332 | 2 | -1 | 57.97101449 | -5.524861878 | 4 | 689.5 | 1.6 | 4.8 | 120 | 4.8 | 80.125 | Modelling the performance of membrane nanofiltration—critical assessment and model development | 332-1
457 | ESNA | NiCl2 | Ni2+ | Cl- | 2 | 250 | 0 | 3.1 | 0.069 | 0.404 | 0.181 | 0.332 | 2 | -1 | 57.97101449 | -5.524861878 | 4.5 | 689.5 | 1.6 | 4.8 | 120 | 4.8 | 79 | Modelling the performance of membrane nanofiltration—critical assessment and model development | 332-1
458 | DK | NiCl2 | Ni2+ | Cl- | 2 | 250 | 0 | 3.5 | 0.069 | 0.404 | 0.181 | 0.332 | 2 | -1 | 57.97101449 | -5.524861878 | 2.5 | 689.5 | 1.6 | 4.8 | 120 | 4.8 | 89.958 | Modelling the performance of membrane nanofiltration—critical assessment and model development | 332-1
459 | DK | NiCl2 | Ni2+ | Cl- | 2 | 250 | 0 | 3.5 | 0.069 | 0.404 | 0.181 | 0.332 | 2 | -1 | 57.97101449 | -5.524861878 | 3 | 689.5 | 1.6 | 4.8 | 120 | 4.8 | 85.6863 | Modelling the performance of membrane nanofiltration—critical assessment and model development | 332-1
460 | DK | NiCl2 | Ni2+ | Cl- | 2 | 250 | 0 | 3.5 | 0.069 | 0.404 | 0.181 | 0.332 | 2 | -1 | 57.97101449 | -5.524861878 | 3.5 | 689.5 | 1.6 | 4.8 | 120 | 4.8 | 84.6359 | Modelling the performance of membrane nanofiltration—critical assessment and model development | 332-1
461 | DK | NiCl2 | Ni2+ | Cl- | 2 | 250 | 0 | 3.5 | 0.069 | 0.404 | 0.181 | 0.332 | 2 | -1 | 57.97101449 | -5.524861878 | 4 | 689.5 | 1.6 | 4.8 | 120 | 4.8 | 83.6555 | Modelling the performance of membrane nanofiltration—critical assessment and model development | 332-1
462 | DK | NiCl2 | Ni2+ | Cl- | 2 | 250 | 0 | 3.5 | 0.069 | 0.404 | 0.181 | 0.332 | 2 | -1 | 57.97101449 | -5.524861878 | 4.5 | 689.5 | 1.6 | 4.8 | 120 | 4.8 | 81.1345 | Modelling the performance of membrane nanofiltration—critical assessment and model development | 332-1
463 | DK | NiCl2 | Ni2+ | Cl- | 2 | 250 | 0 | 3.5 | 0.069 | 0.404 | 0.181 | 0.332 | 2 | -1 | 57.97101449 | -5.524861878 | 2.5 | 689.5 | 1.840563611 | 4.8 | 120 | 4.8 | 86.0364 | Modelling the performance of membrane nanofiltration—critical assessment and model development | 332-1
464 | DK | NiCl2 | Ni2+ | Cl- | 2 | 250 | 0 | 3.5 | 0.069 | 0.404 | 0.181 | 0.332 | 2 | -1 | 57.97101449 | -5.524861878 | 3 | 689.5 | 1.840563611 | 4.8 | 120 | 4.8 | 80.3641 | Modelling the performance of membrane nanofiltration—critical assessment and model development | 332-1
465 | DK | NiCl2 | Ni2+ | Cl- | 2 | 250 | 0 | 3.5 | 0.069 | 0.404 | 0.181 | 0.332 | 2 | -1 | 57.97101449 | -5.524861878 | 3.5 | 689.5 | 1.840563611 | 4.8 | 120 | 4.8 | 78.6134 | Modelling the performance of membrane nanofiltration—critical assessment and model development | 332-1
466 | DK | NiCl2 | Ni2+ | Cl- | 2 | 250 | 0 | 3.5 | 0.069 | 0.404 | 0.181 | 0.332 | 2 | -1 | 57.97101449 | -5.524861878 | 4 | 689.5 | 1.840563611 | 4.8 | 120 | 4.8 | 76.5126 | Modelling the performance of membrane nanofiltration—critical assessment and model development | 332-1
467 | DK | NiCl2 | Ni2+ | Cl- | 2 | 250 | 0 | 3.5 | 0.069 | 0.404 | 0.181 | 0.332 | 2 | -1 | 57.97101449 | -5.524861878 | 4.5 | 689.5 | 1.840563611 | 4.8 | 120 | 4.8 | 75.112 | Modelling the performance of membrane nanofiltration—critical assessment and model development | 332-1
468 | ESNA | CuCl2 | Cu2+ | Cl- | 2 | 250 | 0 | 3.1 | 0.073 | 0.419 | 0.181 | 0.332 | 2 | -1 | 54.79452055 | -5.524861878 | 2.5 | 689.5 | 1.7 | 5.1 | 120 | 5.1 | 85.25 | Modelling the performance of membrane nanofiltration—critical assessment and model development | 332-2
469 | ESNA | CuCl2 | Cu2+ | Cl- | 2 | 250 | 0 | 3.1 | 0.073 | 0.419 | 0.181 | 0.332 | 2 | -1 | 54.79452055 | -5.524861878 | 3 | 689.5 | 1.7 | 5.1 | 120 | 5.1 | 80.375 | Modelling the performance of membrane nanofiltration—critical assessment and model development | 332-2
470 | ESNA | CuCl2 | Cu2+ | Cl- | 2 | 250 | 0 | 3.1 | 0.073 | 0.419 | 0.181 | 0.332 | 2 | -1 | 54.79452055 | -5.524861878 | 3.5 | 689.5 | 1.7 | 5.1 | 120 | 5.1 | 77.3125 | Modelling the performance of membrane nanofiltration—critical assessment and model development | 332-2
471 | ESNA | CuCl2 | Cu2+ | Cl- | 2 | 250 | 0 | 3.1 | 0.073 | 0.419 | 0.181 | 0.332 | 2 | -1 | 54.79452055 | -5.524861878 | 4 | 689.5 | 1.7 | 5.1 | 120 | 5.1 | 74.875 | Modelling the performance of membrane nanofiltration—critical assessment and model development | 332-2
472 | ESNA | CuCl2 | Cu2+ | Cl- | 2 | 250 | 0 | 3.1 | 0.073 | 0.419 | 0.181 | 0.332 | 2 | -1 | 54.79452055 | -5.524861878 | 4.5 | 689.5 | 1.7 | 5.1 | 120 | 5.1 | 74 | Modelling the performance of membrane nanofiltration—critical assessment and model development | 332-2
473 | ESNA | CoCl2 | Co2+ | Cl- | 2 | 250 | 0 | 3.1 | 0.075 | 0.423 | 0.181 | 0.332 | 2 | -1 | 53.33333333 | -5.524861878 | 2.5 | 689.5 | 1.7 | 5.1 | 120 | 5.1 | 83.4375 | Modelling the performance of membrane nanofiltration—critical assessment and model development | 332-3
474 | ESNA | CoCl2 | Co2+ | Cl- | 2 | 250 | 0 | 3.1 | 0.075 | 0.423 | 0.181 | 0.332 | 2 | -1 | 53.33333333 | -5.524861878 | 3 | 689.5 | 1.7 | 5.1 | 120 | 5.1 | 79.5 | Modelling the performance of membrane nanofiltration—critical assessment and model development | 332-3
475 | ESNA | CoCl2 | Co2+ | Cl- | 2 | 250 | 0 | 3.1 | 0.075 | 0.423 | 0.181 | 0.332 | 2 | -1 | 53.33333333 | -5.524861878 | 3.5 | 689.5 | 1.7 | 5.1 | 120 | 5.1 | 74.9375 | Modelling the performance of membrane nanofiltration—critical assessment and model development | 332-3
476 | ESNA | CoCl2 | Co2+ | Cl- | 2 | 250 | 0 | 3.1 | 0.075 | 0.423 | 0.181 | 0.332 | 2 | -1 | 53.33333333 | -5.524861878 | 4 | 689.5 | 1.7 | 5.1 | 120 | 5.1 | 74.0625 | Modelling the performance of membrane nanofiltration—critical assessment and model development | 332-3
477 | ESNA | CoCl2 | Co2+ | Cl- | 2 | 250 | 0 | 3.1 | 0.075 | 0.423 | 0.181 | 0.332 | 2 | -1 | 53.33333333 | -5.524861878 | 4.5 | 689.5 | 1.7 | 5.1 | 120 | 5.1 | 72.75 | Modelling the performance of membrane nanofiltration—critical assessment and model development | 332-3
478 | NF90 | Na2SO4 | Na+ | SO42- | 0.5 | 118 | 43.2 | 4.1 | 0.102 | 0.358 | 0.23 | 0.379 | 1 | -2 | 9.803921569 | -17.39130435 | 6.22 | 350 | 9.482383645 | 75 | 10 | 75 | 99.117 | Selective rejection of ions and correlation with surface properties of nanoﬁltration membranes | 335-1
479 | NF90 | Na2SO4 | Na+ | SO42- | 0.5 | 118 | 43.2 | 4.1 | 0.102 | 0.358 | 0.23 | 0.379 | 1 | -2 | 9.803921569 | -17.39130435 | 6.22 | 850 | 9.482383645 | 75 | 10 | 75 | 98.957 | Selective rejection of ions and correlation with surface properties of nanoﬁltration membranes | 335-1
480 | NF90 | Na2SO4 | Na+ | SO42- | 0.5 | 118 | 43.2 | 4.1 | 0.102 | 0.358 | 0.23 | 0.379 | 1 | -2 | 9.803921569 | -17.39130435 | 6.22 | 1350 | 9.482383645 | 75 | 10 | 75 | 99.021 | Selective rejection of ions and correlation with surface properties of nanoﬁltration membranes | 335-1
481 | NF90 | Na2SO4 | Na+ | SO42- | 0.5 | 118 | 43.2 | 4.1 | 0.102 | 0.358 | 0.23 | 0.379 | 1 | -2 | 9.803921569 | -17.39130435 | 6.22 | 1850 | 9.482383645 | 75 | 10 | 75 | 99.308 | Selective rejection of ions and correlation with surface properties of nanoﬁltration membranes | 335-1
482 | NF90 | NaCl | Na+ | Cl- | 1 | 118 | 43.2 | 4.1 | 0.102 | 0.358 | 0.181 | 0.332 | 1 | -1 | 9.803921569 | -5.524861878 | 5.83 | 400 | 0.1217920835 | 25 | 10 | 50 | 93.177 | Selective rejection of ions and correlation with surface properties of nanoﬁltration membranes | 335-2
483 | NF90 | NaCl | Na+ | Cl- | 1 | 118 | 43.2 | 4.1 | 0.102 | 0.358 | 0.181 | 0.332 | 1 | -1 | 9.803921569 | -5.524861878 | 5.83 | 910 | 0.1217920835 | 25 | 10 | 50 | 93.39 | Selective rejection of ions and correlation with surface properties of nanoﬁltration membranes | 335-2
484 | NF90 | NaCl | Na+ | Cl- | 1 | 118 | 43.2 | 4.1 | 0.102 | 0.358 | 0.181 | 0.332 | 1 | -1 | 9.803921569 | -5.524861878 | 5.83 | 1400 | 0.1217920835 | 25 | 10 | 50 | 93.603 | Selective rejection of ions and correlation with surface properties of nanoﬁltration membranes | 335-2
485 | NF90 | NaCl | Na+ | Cl- | 1 | 118 | 43.2 | 4.1 | 0.102 | 0.358 | 0.181 | 0.332 | 1 | -1 | 9.803921569 | -5.524861878 | 5.83 | 1900 | 0.1217920835 | 25 | 10 | 50 | 93.817 | Selective rejection of ions and correlation with surface properties of nanoﬁltration membranes | 335-2
486 | NF90 | CaSO4 | Ca2+ | SO42- | 1 | 118 | 43.2 | 4.1 | 0.1 | 0.412 | 0.23 | 0.379 | 2 | -2 | 40 | -17.39130435 | 5.83 | 400 | 59.91815959 | 100 | 10 | 50 | 99.36 | Selective rejection of ions and correlation with surface properties of nanoﬁltration membranes | 335-3
487 | NF90 | CaSO4 | Ca2+ | SO42- | 1 | 118 | 43.2 | 4.1 | 0.1 | 0.412 | 0.23 | 0.379 | 2 | -2 | 40 | -17.39130435 | 5.83 | 910 | 59.91815959 | 100 | 10 | 50 | 99.147 | Selective rejection of ions and correlation with surface properties of nanoﬁltration membranes | 335-3
488 | NF90 | CaSO4 | Ca2+ | SO42- | 1 | 118 | 43.2 | 4.1 | 0.1 | 0.412 | 0.23 | 0.379 | 2 | -2 | 40 | -17.39130435 | 5.83 | 1400 | 59.91815959 | 100 | 10 | 50 | 98.507 | Selective rejection of ions and correlation with surface properties of nanoﬁltration membranes | 335-3
489 | NF90 | CaSO4 | Ca2+ | SO42- | 1 | 118 | 43.2 | 4.1 | 0.1 | 0.412 | 0.23 | 0.379 | 2 | -2 | 40 | -17.39130435 | 5.83 | 1900 | 59.91815959 | 100 | 10 | 50 | 98.934 | Selective rejection of ions and correlation with surface properties of nanoﬁltration membranes | 335-3
490 | NF90 | K2SO4 | K+ | SO42- | 0.5 | 118 | 43.2 | 4.1 | 0.138 | 0.331 | 0.23 | 0.379 | 1 | -2 | 7.246376812 | -17.39130435 | 5.75 | 400 | 61.42002148 | 75 | 10 | 75 | 97.868 | Selective rejection of ions and correlation with surface properties of nanoﬁltration membranes | 335-4
491 | NF90 | K2SO4 | K+ | SO42- | 0.5 | 118 | 43.2 | 4.1 | 0.138 | 0.331 | 0.23 | 0.379 | 1 | -2 | 7.246376812 | -17.39130435 | 5.75 | 910 | 61.42002148 | 75 | 10 | 75 | 98.294 | Selective rejection of ions and correlation with surface properties of nanoﬁltration membranes | 335-4
492 | NF90 | K2SO4 | K+ | SO42- | 0.5 | 118 | 43.2 | 4.1 | 0.138 | 0.331 | 0.23 | 0.379 | 1 | -2 | 7.246376812 | -17.39130435 | 5.75 | 1400 | 61.42002148 | 75 | 10 | 75 | 98.294 | Selective rejection of ions and correlation with surface properties of nanoﬁltration membranes | 335-4
493 | NF90 | K2SO4 | K+ | SO42- | 0.5 | 118 | 43.2 | 4.1 | 0.138 | 0.331 | 0.23 | 0.379 | 1 | -2 | 7.246376812 | -17.39130435 | 5.75 | 1900 | 61.42002148 | 75 | 10 | 75 | 98.081 | Selective rejection of ions and correlation with surface properties of nanoﬁltration membranes | 335-4
494 | NF90 | MgSO4 | Mg2+ | SO42- | 1 | 118 | 43.2 | 4.1 | 0.072 | 0.428 | 0.23 | 0.379 | 2 | -2 | 55.55555556 | -17.39130435 | 7.52 | 400 | 25 | 100 | 10 | 50 | 98.507 | Selective rejection of ions and correlation with surface properties of nanoﬁltration membranes | 335-5
495 | NF90 | MgSO4 | Mg2+ | SO42- | 1 | 118 | 43.2 | 4.1 | 0.072 | 0.428 | 0.23 | 0.379 | 2 | -2 | 55.55555556 | -17.39130435 | 7.52 | 910 | 25 | 100 | 10 | 50 | 98.507 | Selective rejection of ions and correlation with surface properties of nanoﬁltration membranes | 335-5
496 | NF90 | MgSO4 | Mg2+ | SO42- | 1 | 118 | 43.2 | 4.1 | 0.072 | 0.428 | 0.23 | 0.379 | 2 | -2 | 55.55555556 | -17.39130435 | 7.52 | 1400 | 25 | 100 | 10 | 50 | 98.934 | Selective rejection of ions and correlation with surface properties of nanoﬁltration membranes | 335-5
497 | NF90 | MgSO4 | Mg2+ | SO42- | 1 | 118 | 43.2 | 4.1 | 0.072 | 0.428 | 0.23 | 0.379 | 2 | -2 | 55.55555556 | -17.39130435 | 7.52 | 1900 | 25 | 100 | 10 | 50 | 98.294 | Selective rejection of ions and correlation with surface properties of nanoﬁltration membranes | 335-5
498 | DK | K2SO4 | K+ | SO42- | 0.5 | 250 | 0 | 3.5 | 0.138 | 0.331 | 0.23 | 0.379 | 1 | -2 | 7.246376812 | -17.39130435 | 6.76 | 510 | 27.02480945 | 33 | 10 | 33 | 99.883 | Removal of metal ions from an acidic leachate solution by nanofiltration membranes | 341-1
499 | DK | K2SO4 | K+ | SO42- | 0.5 | 250 | 0 | 3.5 | 0.138 | 0.331 | 0.23 | 0.379 | 1 | -2 | 7.246376812 | -17.39130435 | 6.76 | 800 | 27.02480945 | 33 | 10 | 33 | 99.93 | Removal of metal ions from an acidic leachate solution by nanofiltration membranes | 341-1
500 | DK | K2SO4 | K+ | SO42- | 0.5 | 250 | 0 | 3.5 | 0.138 | 0.331 | 0.23 | 0.379 | 1 | -2 | 7.246376812 | -17.39130435 | 6.76 | 1100 | 27.02480945 | 33 | 10 | 33 | 99.363 | Removal of metal ions from an acidic leachate solution by nanofiltration membranes | 341-1
501 | NF270 | K2SO4 | K+ | SO42- | 0.5 | 340 | 0 | 3 | 0.138 | 0.331 | 0.23 | 0.379 | 1 | -2 | 7.246376812 | -17.39130435 | 6.76 | 510 | 27.02480945 | 33 | 10 | 33 | 98.354 | Removal of metal ions from an acidic leachate solution by nanofiltration membranes | 341-1
502 | NF270 | K2SO4 | K+ | SO42- | 0.5 | 340 | 0 | 3 | 0.138 | 0.331 | 0.23 | 0.379 | 1 | -2 | 7.246376812 | -17.39130435 | 6.76 | 800 | 27.02480945 | 33 | 10 | 33 | 97.942 | Removal of metal ions from an acidic leachate solution by nanofiltration membranes | 341-1
503 | NF270 | K2SO4 | K+ | SO42- | 0.5 | 340 | 0 | 3 | 0.138 | 0.331 | 0.23 | 0.379 | 1 | -2 | 7.246376812 | -17.39130435 | 6.76 | 1100 | 27.02480945 | 33 | 10 | 33 | 95.473 | Removal of metal ions from an acidic leachate solution by nanofiltration membranes | 341-1
504 | NF270 | K2SO4 | K+ | SO42- | 0.5 | 340 | 0 | 3 | 0.138 | 0.331 | 0.23 | 0.379 | 1 | -1.8351 | 7.246376812 | -14.64170439 | 2.32 | 510 | 22 | 33 | 10 | 33 | 79.204 | Removal of metal ions from an acidic leachate solution by nanofiltration membranes | 341-1
505 | NF270 | K2SO4 | K+ | SO42- | 0.5 | 340 | 0 | 3 | 0.138 | 0.331 | 0.23 | 0.379 | 1 | -1.8351 | 7.246376812 | -14.64170439 | 2.32 | 800 | 22 | 33 | 10 | 33 | 84.071 | Removal of metal ions from an acidic leachate solution by nanofiltration membranes | 341-1
506 | NF270 | K2SO4 | K+ | SO42- | 0.5 | 340 | 0 | 3 | 0.138 | 0.331 | 0.23 | 0.379 | 1 | -1.8351 | 7.246376812 | -14.64170439 | 2.32 | 1100 | 22 | 33 | 10 | 33 | 85.398 | Removal of metal ions from an acidic leachate solution by nanofiltration membranes | 341-1
507 | NF270 | K2SO4 | K+ | SO42- | 0.5 | 340 | 0 | 3 | 0.138 | 0.331 | 0.23 | 0.379 | 1 | -1.9528 | 7.246376812 | -16.58012104 | 2.9 | 510 | 22 | 33 | 10 | 33 | 74.779 | Removal of metal ions from an acidic leachate solution by nanofiltration membranes | 341-1
508 | NF270 | K2SO4 | K+ | SO42- | 0.5 | 340 | 0 | 3 | 0.138 | 0.331 | 0.23 | 0.379 | 1 | -1.9528 | 7.246376812 | -16.58012104 | 2.9 | 800 | 22 | 33 | 10 | 33 | 80.088 | Removal of metal ions from an acidic leachate solution by nanofiltration membranes | 341-1
509 | NF270 | K2SO4 | K+ | SO42- | 0.5 | 340 | 0 | 3 | 0.138 | 0.331 | 0.23 | 0.379 | 1 | -1.9528 | 7.246376812 | -16.58012104 | 2.9 | 1100 | 22 | 33 | 10 | 33 | 81.416 | Removal of metal ions from an acidic leachate solution by nanofiltration membranes | 341-1
510 | NF270 | K2SO4 | K+ | SO42- | 0.5 | 340 | 0 | 3 | 0.138 | 0.331 | 0.23 | 0.379 | 1 | -2 | 7.246376812 | -17.39130435 | 6.76 | 510 | 22 | 33 | 10 | 33 | 98.23 | Removal of metal ions from an acidic leachate solution by nanofiltration membranes | 341-1
511 | NF270 | K2SO4 | K+ | SO42- | 0.5 | 340 | 0 | 3 | 0.138 | 0.331 | 0.23 | 0.379 | 1 | -2 | 7.246376812 | -17.39130435 | 6.76 | 800 | 22 | 33 | 10 | 33 | 97.788 | Removal of metal ions from an acidic leachate solution by nanofiltration membranes | 341-1
512 | NF270 | K2SO4 | K+ | SO42- | 0.5 | 340 | 0 | 3 | 0.138 | 0.331 | 0.23 | 0.379 | 1 | -2 | 7.246376812 | -17.39130435 | 6.76 | 1100 | 22 | 33 | 10 | 33 | 95.133 | Removal of metal ions from an acidic leachate solution by nanofiltration membranes | 341-1
513 | DK | K2SO4 | K+ | SO42- | 0.5 | 250 | 0 | 3.5 | 0.138 | 0.331 | 0.23 | 0.379 | 1 | -1.9528 | 7.246376812 | -16.58012104 | 2.9 | 510 | 27.02480945 | 33 | 10 | 33 | 88.547 | Removal of metal ions from an acidic leachate solution by nanofiltration membranes | 341-1
514 | DK | K2SO4 | K+ | SO42- | 0.5 | 250 | 0 | 3.5 | 0.138 | 0.331 | 0.23 | 0.379 | 1 | -1.9528 | 7.246376812 | -16.58012104 | 2.9 | 800 | 27.02480945 | 33 | 10 | 33 | 89.809 | Removal of metal ions from an acidic leachate solution by nanofiltration membranes | 341-1
515 | DK | K2SO4 | K+ | SO42- | 0.5 | 250 | 0 | 3.5 | 0.138 | 0.331 | 0.23 | 0.379 | 1 | -1.9528 | 7.246376812 | -16.58012104 | 2.9 | 1100 | 27.02480945 | 33 | 10 | 33 | 92.076 | Removal of metal ions from an acidic leachate solution by nanofiltration membranes | 341-1
516 | NF270 | K2SO4 | K+ | SO42- | 0.5 | 340 | 0 | 3 | 0.138 | 0.331 | 0.23 | 0.379 | 1 | -1.9528 | 7.246376812 | -16.58012104 | 2.9 | 510 | 27.02480945 | 33 | 10 | 33 | 64.609 | Removal of metal ions from an acidic leachate solution by nanofiltration membranes | 341-1
517 | NF270 | K2SO4 | K+ | SO42- | 0.5 | 340 | 0 | 3 | 0.138 | 0.331 | 0.23 | 0.379 | 1 | -1.9528 | 7.246376812 | -16.58012104 | 2.9 | 800 | 27.02480945 | 33 | 10 | 33 | 72.84 | Removal of metal ions from an acidic leachate solution by nanofiltration membranes | 341-1
518 | NF270 | K2SO4 | K+ | SO42- | 0.5 | 340 | 0 | 3 | 0.138 | 0.331 | 0.23 | 0.379 | 1 | -1.9528 | 7.246376812 | -16.58012104 | 2.9 | 1100 | 27.02480945 | 33 | 10 | 33 | 72.428 | Removal of metal ions from an acidic leachate solution by nanofiltration membranes | 341-1
519 | LFC1 | NaCl | Na+ | Cl- | 1 | 100 | 0 | 3.1 | 0.102 | 0.358 | 0.181 | 0.332 | 1 | -1 | 9.803921569 | -5.524861878 | 7 | 800 | 7.915681579 | 5.133470226 | 10 | 10.26694045 | 97.3 | Removal of anthelmintic drugs and their photodegradation products from water with RO/NF membranes | 342-1
520 | XLE | NaCl | Na+ | Cl- | 1 | 96 | 0 | 3.2 | 0.102 | 0.358 | 0.181 | 0.332 | 1 | -1 | 9.803921569 | -5.524861878 | 7 | 800 | 7.915681579 | 5.133470226 | 10 | 10.26694045 | 96.6 | Removal of anthelmintic drugs and their photodegradation products from water with RO/NF membranes | 342-1
521 | NF90 | NaCl | Na+ | Cl- | 1 | 118 | 0 | 4.1 | 0.102 | 0.358 | 0.181 | 0.332 | 1 | -1 | 9.803921569 | -5.524861878 | 7 | 800 | 7.915681579 | 5.133470226 | 10 | 10.26694045 | 85.7 | Removal of anthelmintic drugs and their photodegradation products from water with RO/NF membranes | 342-1
522 | NF270 | NaCl | Na+ | Cl- | 1 | 340 | 0 | 3 | 0.102 | 0.358 | 0.181 | 0.332 | 1 | -1 | 9.803921569 | -5.524861878 | 7 | 800 | 7.915681579 | 5.133470226 | 10 | 10.26694045 | 28.8 | Removal of anthelmintic drugs and their photodegradation products from water with RO/NF membranes | 342-1
523 | NF | NaCl | Na+ | Cl- | 1 | 300 | 0 | 2.8 | 0.102 | 0.358 | 0.181 | 0.332 | 1 | -1 | 9.803921569 | -5.524861878 | 7 | 800 | 7.915681579 | 5.133470226 | 10 | 10.26694045 | 62 | Removal of anthelmintic drugs and their photodegradation products from water with RO/NF membranes | 342-1
524 | DK | NaCl | Na+ | Cl- | 1 | 250 | 0 | 3.5 | 0.102 | 0.358 | 0.181 | 0.332 | 1 | -1 | 9.803921569 | -5.524861878 | 7 | 800 | 7.915681579 | 5.133470226 | 10 | 10.26694045 | 57.8 | Removal of anthelmintic drugs and their photodegradation products from water with RO/NF membranes | 342-1
525 | LFC1 | CaCl2 | Ca2+ | Cl- | 2 | 100 | 0 | 3.1 | 0.1 | 0.412 | 0.181 | 0.332 | 2 | -1 | 40 | -5.524861878 | 7 | 800 | 2.70323848 | 8.109715439 | 10 | 8.109715439 | 97.7 | Removal of anthelmintic drugs and their photodegradation products from water with RO/NF membranes | 342-2
526 | XLE | CaCl2 | Ca2+ | Cl- | 2 | 96 | 0 | 3.2 | 0.1 | 0.412 | 0.181 | 0.332 | 2 | -1 | 40 | -5.524861878 | 7 | 800 | 2.70323848 | 8.109715439 | 10 | 8.109715439 | 98.3 | Removal of anthelmintic drugs and their photodegradation products from water with RO/NF membranes | 342-2
527 | NF90 | CaCl2 | Ca2+ | Cl- | 2 | 118 | 0 | 4.1 | 0.1 | 0.412 | 0.181 | 0.332 | 2 | -1 | 40 | -5.524861878 | 7 | 800 | 2.70323848 | 8.109715439 | 10 | 8.109715439 | 97.6 | Removal of anthelmintic drugs and their photodegradation products from water with RO/NF membranes | 342-2
528 | NF270 | CaCl2 | Ca2+ | Cl- | 2 | 340 | 0 | 3 | 0.1 | 0.412 | 0.181 | 0.332 | 2 | -1 | 40 | -5.524861878 | 7 | 800 | 2.70323848 | 8.109715439 | 10 | 8.109715439 | 43.9 | Removal of anthelmintic drugs and their photodegradation products from water with RO/NF membranes | 342-2
529 | NF | CaCl2 | Ca2+ | Cl- | 2 | 300 | 0 | 2.8 | 0.1 | 0.412 | 0.181 | 0.332 | 2 | -1 | 40 | -5.524861878 | 7 | 800 | 2.70323848 | 8.109715439 | 10 | 8.109715439 | 54.7 | Removal of anthelmintic drugs and their photodegradation products from water with RO/NF membranes | 342-2
530 | DK | CaCl2 | Ca2+ | Cl- | 2 | 250 | 0 | 3.5 | 0.1 | 0.412 | 0.181 | 0.332 | 2 | -1 | 40 | -5.524861878 | 7 | 800 | 2.70323848 | 8.109715439 | 10 | 8.109715439 | 70.5 | Removal of anthelmintic drugs and their photodegradation products from water with RO/NF membranes | 342-2
531 | NF270 | NaCl | Na+ | Cl- | 1 | 340 | 0 | 3 | 0.102 | 0.358 | 0.181 | 0.332 | 1 | -1 | 9.803921569 | -5.524861878 | 7 | 483 | 2.638560526 | 1.711156742 | 10 | 3.422313484 | 55.394 | Polyelectrolyte modiﬁcation of nanoﬁltration membrane for selective removal of monovalent anions | 354-1
532 | BW30 | NaCl | Na+ | Cl- | 1 | 100 | 0 | 5 | 0.102 | 0.358 | 0.181 | 0.332 | 1 | -1 | 9.803921569 | -5.524861878 | 7 | 483 | 2.638560526 | 1.711156742 | 10 | 3.422313484 | 24.198 | Polyelectrolyte modiﬁcation of nanoﬁltration membrane for selective removal of monovalent anions | 354-1
533 | NF270 | NaCl | Na+ | Cl- | 1 | 340 | 0 | 3 | 0.102 | 0.358 | 0.181 | 0.332 | 1 | -1 | 9.803921569 | -5.524861878 | 7 | 483 | 13.19280263 | 8.55578371 | 10 | 17.11156742 | 44.023 | Polyelectrolyte modiﬁcation of nanoﬁltration membrane for selective removal of monovalent anions | 354-2
534 | BW30 | NaCl | Na+ | Cl- | 1 | 100 | 0 | 5 | 0.102 | 0.358 | 0.181 | 0.332 | 1 | -1 | 9.803921569 | -5.524861878 | 7 | 483 | 13.19280263 | 8.55578371 | 10 | 17.11156742 | 19.825 | Polyelectrolyte modiﬁcation of nanoﬁltration membrane for selective removal of monovalent anions | 354-2
535 | NF270 | NaCl | Na+ | Cl- | 1 | 340 | 0 | 3 | 0.102 | 0.358 | 0.181 | 0.332 | 1 | -1 | 9.803921569 | -5.524861878 | 7 | 483 | 26.38560526 | 17.11156742 | 10 | 34.22313484 | 35.569 | Polyelectrolyte modiﬁcation of nanoﬁltration membrane for selective removal of monovalent anions | 354-3
536 | BW30 | NaCl | Na+ | Cl- | 1 | 100 | 0 | 5 | 0.102 | 0.358 | 0.181 | 0.332 | 1 | -1 | 9.803921569 | -5.524861878 | 7 | 483 | 26.38560526 | 17.11156742 | 10 | 34.22313484 | 11.079 | Polyelectrolyte modiﬁcation of nanoﬁltration membrane for selective removal of monovalent anions | 354-3
537 | NF90 | NaNO3 | Na+ | NO3- | 1 | 118 | 0 | 4.1 | 0.102 | 0.358 | 0.179 | 0.335 | 1 | -1 | 9.803921569 | -5.586592179 | 7 | 400 | 4.349717268 | 1.612799174 | 10 | 3.225598348 | 77.197 | Performance of commercial nanofiltration membranes in the removal of nitrate ions | 357-1
538 | NF90 | NaNO3 | Na+ | NO3- | 1 | 118 | 0 | 4.1 | 0.102 | 0.358 | 0.179 | 0.335 | 1 | -1 | 9.803921569 | -5.586592179 | 7 | 800 | 4.349717268 | 1.612799174 | 10 | 3.225598348 | 85.983 | Performance of commercial nanofiltration membranes in the removal of nitrate ions | 357-1
539 | NF90 | NaNO3 | Na+ | NO3- | 1 | 118 | 0 | 4.1 | 0.102 | 0.358 | 0.179 | 0.335 | 1 | -1 | 9.803921569 | -5.586592179 | 7 | 1210 | 4.349717268 | 1.612799174 | 10 | 3.225598348 | 88.912 | Performance of commercial nanofiltration membranes in the removal of nitrate ions | 357-1
540 | NF90 | NaNO3 | Na+ | NO3- | 1 | 118 | 0 | 4.1 | 0.102 | 0.358 | 0.179 | 0.335 | 1 | -1 | 9.803921569 | -5.586592179 | 7 | 1610 | 4.349717268 | 1.612799174 | 10 | 3.225598348 | 89.121 | Performance of commercial nanofiltration membranes in the removal of nitrate ions | 357-1
541 | NF270 | NaNO3 | Na+ | NO3- | 1 | 340 | 0 | 3 | 0.102 | 0.358 | 0.179 | 0.335 | 1 | -1 | 9.803921569 | -5.586592179 | 7 | 400 | 4.349717268 | 1.612799174 | 10 | 3.225598348 | 39.4 | Performance of commercial nanofiltration membranes in the removal of nitrate ions | 357-1
542 | NF270 | NaNO3 | Na+ | NO3- | 1 | 340 | 0 | 3 | 0.102 | 0.358 | 0.179 | 0.335 | 1 | -1 | 9.803921569 | -5.586592179 | 7 | 800 | 4.349717268 | 1.612799174 | 10 | 3.225598348 | 52.81 | Performance of commercial nanofiltration membranes in the removal of nitrate ions | 357-1
543 | NF270 | NaNO3 | Na+ | NO3- | 1 | 340 | 0 | 3 | 0.102 | 0.358 | 0.179 | 0.335 | 1 | -1 | 9.803921569 | -5.586592179 | 7 | 1210 | 4.349717268 | 1.612799174 | 10 | 3.225598348 | 58.833 | Performance of commercial nanofiltration membranes in the removal of nitrate ions | 357-1
544 | NF270 | NaNO3 | Na+ | NO3- | 1 | 340 | 0 | 3 | 0.102 | 0.358 | 0.179 | 0.335 | 1 | -1 | 9.803921569 | -5.586592179 | 7 | 1610 | 4.349717268 | 1.612799174 | 10 | 3.225598348 | 60.431 | Performance of commercial nanofiltration membranes in the removal of nitrate ions | 357-1
545 | NF90 | NaNO3 | Na+ | NO3- | 1 | 118 | 0 | 4.1 | 0.102 | 0.358 | 0.179 | 0.335 | 1 | -1 | 9.803921569 | -5.586592179 | 7 | 400 | 11.96172249 | 4.435197729 | 10 | 8.870395458 | 81.799 | Performance of commercial nanofiltration membranes in the removal of nitrate ions | 357-2
546 | NF90 | NaNO3 | Na+ | NO3- | 1 | 118 | 0 | 4.1 | 0.102 | 0.358 | 0.179 | 0.335 | 1 | -1 | 9.803921569 | -5.586592179 | 7 | 800 | 11.96172249 | 4.435197729 | 10 | 8.870395458 | 89.54 | Performance of commercial nanofiltration membranes in the removal of nitrate ions | 357-2
547 | NF90 | NaNO3 | Na+ | NO3- | 1 | 118 | 0 | 4.1 | 0.102 | 0.358 | 0.179 | 0.335 | 1 | -1 | 9.803921569 | -5.586592179 | 7 | 1210 | 11.96172249 | 4.435197729 | 10 | 8.870395458 | 91.841 | Performance of commercial nanofiltration membranes in the removal of nitrate ions | 357-2
548 | NF90 | NaNO3 | Na+ | NO3- | 1 | 118 | 0 | 4.1 | 0.102 | 0.358 | 0.179 | 0.335 | 1 | -1 | 9.803921569 | -5.586592179 | 7 | 1610 | 11.96172249 | 4.435197729 | 10 | 8.870395458 | 92.887 | Performance of commercial nanofiltration membranes in the removal of nitrate ions | 357-2
549 | NF270 | NaNO3 | Na+ | NO3- | 1 | 340 | 0 | 3 | 0.102 | 0.358 | 0.179 | 0.335 | 1 | -1 | 9.803921569 | -5.586592179 | 7 | 400 | 11.96172249 | 4.435197729 | 10 | 8.870395458 | 10.455 | Performance of commercial nanofiltration membranes in the removal of nitrate ions | 357-2
550 | NF270 | NaNO3 | Na+ | NO3- | 1 | 340 | 0 | 3 | 0.102 | 0.358 | 0.179 | 0.335 | 1 | -1 | 9.803921569 | -5.586592179 | 7 | 800 | 11.96172249 | 4.435197729 | 10 | 8.870395458 | 22.093 | Performance of commercial nanofiltration membranes in the removal of nitrate ions | 357-2
551 | NF270 | NaNO3 | Na+ | NO3- | 1 | 340 | 0 | 3 | 0.102 | 0.358 | 0.179 | 0.335 | 1 | -1 | 9.803921569 | -5.586592179 | 7 | 1210 | 11.96172249 | 4.435197729 | 10 | 8.870395458 | 26.345 | Performance of commercial nanofiltration membranes in the removal of nitrate ions | 357-2
552 | NF270 | NaNO3 | Na+ | NO3- | 1 | 340 | 0 | 3 | 0.102 | 0.358 | 0.179 | 0.335 | 1 | -1 | 9.803921569 | -5.586592179 | 7 | 1610 | 11.96172249 | 4.435197729 | 10 | 8.870395458 | 34.146 | Performance of commercial nanofiltration membranes in the removal of nitrate ions | 357-2
553 | DK | CaCl2 | Ca2+ | Cl- | 2 | 250 | 0 | 3.5 | 0.1 | 0.412 | 0.181 | 0.332 | 2 | -1 | 40 | -5.524861878 | 5 | 2500 | 1 | 3 | 10 | 3 | 82.7152 | On nanoﬁltration Desal-5 DK performances with calcium chloride–water solutions | 358-1
554 | DK | CaCl2 | Ca2+ | Cl- | 2 | 250 | 0 | 3.5 | 0.1 | 0.412 | 0.181 | 0.332 | 2 | -1 | 40 | -5.524861878 | 5.7 | 2500 | 1 | 3 | 10 | 3 | 70.596 | On nanoﬁltration Desal-5 DK performances with calcium chloride–water solutions | 358-1
555 | DK | CaCl2 | Ca2+ | Cl- | 2 | 250 | 0 | 3.5 | 0.1 | 0.412 | 0.181 | 0.332 | 2 | -1 | 40 | -5.524861878 | 6.5 | 2500 | 1 | 3 | 10 | 3 | 60.8609 | On nanoﬁltration Desal-5 DK performances with calcium chloride–water solutions | 358-1
556 | DK | CaCl2 | Ca2+ | Cl- | 2 | 250 | 0 | 3.5 | 0.1 | 0.412 | 0.181 | 0.332 | 2 | -1 | 40 | -5.524861878 | 5 | 1100 | 1 | 3 | 10 | 3 | 75.849 | On nanoﬁltration Desal-5 DK performances with calcium chloride–water solutions | 358-1
557 | DK | CaCl2 | Ca2+ | Cl- | 2 | 250 | 0 | 3.5 | 0.1 | 0.412 | 0.181 | 0.332 | 2 | -1 | 40 | -5.524861878 | 5.8 | 1100 | 1 | 3 | 10 | 3 | 62.125 | On nanoﬁltration Desal-5 DK performances with calcium chloride–water solutions | 358-1
558 | DK | CaCl2 | Ca2+ | Cl- | 2 | 250 | 0 | 3.5 | 0.1 | 0.412 | 0.181 | 0.332 | 2 | -1 | 40 | -5.524861878 | 6.5 | 1100 | 1 | 3 | 10 | 3 | 52.453 | On nanoﬁltration Desal-5 DK performances with calcium chloride–water solutions | 358-1
559 | DK | CaCl2 | Ca2+ | Cl- | 2 | 250 | 0 | 3.5 | 0.1 | 0.412 | 0.181 | 0.332 | 2 | -1 | 40 | -5.524861878 | 5 | 2500 | 5 | 15 | 10 | 15 | 88.0795 | On nanoﬁltration Desal-5 DK performances with calcium chloride–water solutions | 358-2
560 | DK | CaCl2 | Ca2+ | Cl- | 2 | 250 | 0 | 3.5 | 0.1 | 0.412 | 0.181 | 0.332 | 2 | -1 | 40 | -5.524861878 | 5.7 | 2500 | 5 | 15 | 10 | 15 | 82.7152 | On nanoﬁltration Desal-5 DK performances with calcium chloride–water solutions | 358-2
561 | DK | CaCl2 | Ca2+ | Cl- | 2 | 250 | 0 | 3.5 | 0.1 | 0.412 | 0.181 | 0.332 | 2 | -1 | 40 | -5.524861878 | 6.5 | 2500 | 5 | 15 | 10 | 15 | 72.7815 | On nanoﬁltration Desal-5 DK performances with calcium chloride–water solutions | 358-2
562 | DK | CaCl2 | Ca2+ | Cl- | 2 | 250 | 0 | 3.5 | 0.1 | 0.412 | 0.181 | 0.332 | 2 | -1 | 40 | -5.524861878 | 5.8 | 1100 | 5 | 15 | 10 | 15 | 75.164 | On nanoﬁltration Desal-5 DK performances with calcium chloride–water solutions | 358-2
563 | DK | CaCl2 | Ca2+ | Cl- | 2 | 250 | 0 | 3.5 | 0.1 | 0.412 | 0.181 | 0.332 | 2 | -1 | 40 | -5.524861878 | 5 | 2500 | 20 | 60 | 10 | 60 | 89.4702 | On nanoﬁltration Desal-5 DK performances with calcium chloride–water solutions | 358-3
564 | DK | CaCl2 | Ca2+ | Cl- | 2 | 250 | 0 | 3.5 | 0.1 | 0.412 | 0.181 | 0.332 | 2 | -1 | 40 | -5.524861878 | 5.7 | 2500 | 20 | 60 | 10 | 60 | 87.0861 | On nanoﬁltration Desal-5 DK performances with calcium chloride–water solutions | 358-3
565 | DK | CaCl2 | Ca2+ | Cl- | 2 | 250 | 0 | 3.5 | 0.1 | 0.412 | 0.181 | 0.332 | 2 | -1 | 40 | -5.524861878 | 6.5 | 2500 | 20 | 60 | 10 | 60 | 81.9205 | On nanoﬁltration Desal-5 DK performances with calcium chloride–water solutions | 358-3
566 | DK | CaCl2 | Ca2+ | Cl- | 2 | 250 | 0 | 3.5 | 0.1 | 0.412 | 0.181 | 0.332 | 2 | -1 | 40 | -5.524861878 | 5 | 1100 | 20 | 60 | 10 | 60 | 87.547 | On nanoﬁltration Desal-5 DK performances with calcium chloride–water solutions | 358-3
567 | DK | CaCl2 | Ca2+ | Cl- | 2 | 250 | 0 | 3.5 | 0.1 | 0.412 | 0.181 | 0.332 | 2 | -1 | 40 | -5.524861878 | 5.8 | 1100 | 20 | 60 | 10 | 60 | 83.337 | On nanoﬁltration Desal-5 DK performances with calcium chloride–water solutions | 358-3
568 | DK | CaCl2 | Ca2+ | Cl- | 2 | 250 | 0 | 3.5 | 0.1 | 0.412 | 0.181 | 0.332 | 2 | -1 | 40 | -5.524861878 | 6.5 | 1100 | 20 | 60 | 10 | 60 | 77.358 | On nanoﬁltration Desal-5 DK performances with calcium chloride–water solutions | 358-3
569 | DK | CaCl2 | Ca2+ | Cl- | 2 | 250 | 0 | 3.5 | 0.1 | 0.412 | 0.181 | 0.332 | 2 | -1 | 40 | -5.524861878 | 5 | 2500 | 50 | 150 | 10 | 150 | 90.0662 | On nanoﬁltration Desal-5 DK performances with calcium chloride–water solutions | 358-4
570 | DK | CaCl2 | Ca2+ | Cl- | 2 | 250 | 0 | 3.5 | 0.1 | 0.412 | 0.181 | 0.332 | 2 | -1 | 40 | -5.524861878 | 5.7 | 2500 | 50 | 150 | 10 | 150 | 86.2914 | On nanoﬁltration Desal-5 DK performances with calcium chloride–water solutions | 358-4
571 | DK | CaCl2 | Ca2+ | Cl- | 2 | 250 | 0 | 3.5 | 0.1 | 0.412 | 0.181 | 0.332 | 2 | -1 | 40 | -5.524861878 | 6.5 | 2500 | 50 | 150 | 10 | 150 | 84.106 | On nanoﬁltration Desal-5 DK performances with calcium chloride–water solutions | 358-4
572 | DK | CaCl2 | Ca2+ | Cl- | 2 | 250 | 0 | 3.5 | 0.1 | 0.412 | 0.181 | 0.332 | 2 | -1 | 40 | -5.524861878 | 5 | 1100 | 50 | 150 | 10 | 150 | 86.792 | On nanoﬁltration Desal-5 DK performances with calcium chloride–water solutions | 358-4
573 | DK | CaCl2 | Ca2+ | Cl- | 2 | 250 | 0 | 3.5 | 0.1 | 0.412 | 0.181 | 0.332 | 2 | -1 | 40 | -5.524861878 | 5.8 | 1100 | 50 | 150 | 10 | 150 | 79.914 | On nanoﬁltration Desal-5 DK performances with calcium chloride–water solutions | 358-4
574 | DK | CaCl2 | Ca2+ | Cl- | 2 | 250 | 0 | 3.5 | 0.1 | 0.412 | 0.181 | 0.332 | 2 | -1 | 40 | -5.524861878 | 6.5 | 1100 | 50 | 150 | 10 | 150 | 77.358 | On nanoﬁltration Desal-5 DK performances with calcium chloride–water solutions | 358-4
575 | DK | CaCl2 | Ca2+ | Cl- | 2 | 250 | 0 | 3.5 | 0.1 | 0.412 | 0.181 | 0.332 | 2 | -1 | 40 | -5.524861878 | 5 | 2500 | 200 | 600 | 10 | 600 | 85.298 | On nanoﬁltration Desal-5 DK performances with calcium chloride–water solutions | 358-5
576 | DK | CaCl2 | Ca2+ | Cl- | 2 | 250 | 0 | 3.5 | 0.1 | 0.412 | 0.181 | 0.332 | 2 | -1 | 40 | -5.524861878 | 5.7 | 2500 | 200 | 600 | 10 | 600 | 84.702 | On nanoﬁltration Desal-5 DK performances with calcium chloride–water solutions | 358-5
577 | DK | CaCl2 | Ca2+ | Cl- | 2 | 250 | 0 | 3.5 | 0.1 | 0.412 | 0.181 | 0.332 | 2 | -1 | 40 | -5.524861878 | 6.5 | 2500 | 200 | 600 | 10 | 600 | 81.1258 | On nanoﬁltration Desal-5 DK performances with calcium chloride–water solutions | 358-5
581 | DK | CaCl2 | Ca2+ | Cl- | 2 | 250 | 0 | 3.5 | 0.1 | 0.412 | 0.181 | 0.332 | 2 | -1 | 40 | -5.524861878 | 5.8 | 1100 | 100 | 300 | 10 | 300 | 80.251 | On nanoﬁltration Desal-5 DK performances with calcium chloride–water solutions | 358-7
582 | NF90 | NaNO3 | Na+ | NO3- | 1 | 118 | 0 | 4.1 | 0.102 | 0.358 | 0.179 | 0.335 | 1 | -1 | 9.803921569 | -5.586592179 | 7 | 500 | 4.349717268 | 1.612799174 | 10 | 3.225598348 | 97.8563 | Nitrate removal from ternary ionic solutions by a tight nanofiltration membrane | 360-1
583 | NF90 | NaNO3 | Na+ | NO3- | 1 | 118 | 0 | 4.1 | 0.102 | 0.358 | 0.179 | 0.335 | 1 | -1 | 9.803921569 | -5.586592179 | 9 | 500 | 4.349717268 | 1.612799174 | 10 | 3.225598348 | 98.6189 | Nitrate removal from ternary ionic solutions by a tight nanofiltration membrane | 360-1
584 | NF90 | Ca(NO3)2 | Ca2+ | NO3- | 2 | 118 | 0 | 4.1 | 0.1 | 0.412 | 0.179 | 0.335 | 2 | -1 | 40 | -5.586592179 | 7 | 500 | 2.495134488 | 2.419198761 | 10 | 2.419198761 | 97.5827 | Nitrate removal from ternary ionic solutions by a tight nanofiltration membrane | 360-3
585 | NF90 | Ca(NO3)2 | Ca2+ | NO3- | 2 | 118 | 0 | 4.1 | 0.1 | 0.412 | 0.179 | 0.335 | 2 | -1 | 40 | -5.586592179 | 9 | 500 | 2.495134488 | 2.419198761 | 10 | 2.419198761 | 98.0173 | Nitrate removal from ternary ionic solutions by a tight nanofiltration membrane | 360-3
586 | NF90 | Ca(NO3)2 | Ca2+ | NO3- | 2 | 118 | 0 | 4.1 | 0.1 | 0.412 | 0.179 | 0.335 | 2 | -1 | 40 | -5.586592179 | 7 | 500 | 7.485403463 | 7.257596284 | 10 | 7.257596284 | 97.7936 | Nitrate removal from ternary ionic solutions by a tight nanofiltration membrane | 360-4
587 | NF90 | Ca(NO3)2 | Ca2+ | NO3- | 2 | 118 | 0 | 4.1 | 0.1 | 0.412 | 0.179 | 0.335 | 2 | -1 | 40 | -5.586592179 | 9 | 500 | 7.485403463 | 7.257596284 | 10 | 7.257596284 | 97.9193 | Nitrate removal from ternary ionic solutions by a tight nanofiltration membrane | 360-4
588 | NF90 | Mg(NO3)2 | Mg2+ | NO3- | 2 | 118 | 0 | 4.1 | 0.072 | 0.428 | 0.179 | 0.335 | 2 | -1 | 55.55555556 | -5.586592179 | 7 | 500 | 4.114379757 | 2.419198761 | 10 | 2.419198761 | 97.7822 | Nitrate removal from ternary ionic solutions by a tight nanofiltration membrane | 360-5
589 | NF90 | Mg(NO3)2 | Mg2+ | NO3- | 2 | 118 | 0 | 4.1 | 0.072 | 0.428 | 0.179 | 0.335 | 2 | -1 | 55.55555556 | -5.586592179 | 9 | 500 | 4.114379757 | 2.419198761 | 10 | 2.419198761 | 98.6897 | Nitrate removal from ternary ionic solutions by a tight nanofiltration membrane | 360-5
590 | NF90 | Mg(NO3)2 | Mg2+ | NO3- | 2 | 118 | 0 | 4.1 | 0.072 | 0.428 | 0.179 | 0.335 | 2 | -1 | 55.55555556 | -5.586592179 | 7 | 500 | 12.34313927 | 7.257596284 | 10 | 7.257596284 | 98.022 | Nitrate removal from ternary ionic solutions by a tight nanofiltration membrane | 360-6
591 | NF90 | Mg(NO3)2 | Mg2+ | NO3- | 2 | 118 | 0 | 4.1 | 0.072 | 0.428 | 0.179 | 0.335 | 2 | -1 | 55.55555556 | -5.586592179 | 9 | 500 | 12.34313927 | 7.257596284 | 10 | 7.257596284 | 98.5628 | Nitrate removal from ternary ionic solutions by a tight nanofiltration membrane | 360-6
592 | DK | NaCl | Na+ | Cl- | 1 | 250 | 0 | 3.5 | 0.102 | 0.358 | 0.181 | 0.332 | 1 | -1 | 9.803921569 | -5.524861878 | 7 | 600 | 154.1974772 | 100 | 15 | 200 | 14.712 | Nanoﬁltration process for separating Cr(III) from acid solutions: Experimental and modelling analysis | 363-1
593 | DK | NaCl | Na+ | Cl- | 1 | 250 | 0 | 3.5 | 0.102 | 0.358 | 0.181 | 0.332 | 1 | -1 | 9.803921569 | -5.524861878 | 7 | 1000 | 154.1974772 | 100 | 15 | 200 | 19.0046 | Nanoﬁltration process for separating Cr(III) from acid solutions: Experimental and modelling analysis | 363-1
594 | DK | NaCl | Na+ | Cl- | 1 | 250 | 0 | 3.5 | 0.102 | 0.358 | 0.181 | 0.332 | 1 | -1 | 9.803921569 | -5.524861878 | 7 | 1400 | 154.1974772 | 100 | 15 | 200 | 22.3381 | Nanoﬁltration process for separating Cr(III) from acid solutions: Experimental and modelling analysis | 363-1
595 | DK | NaCl | Na+ | Cl- | 1 | 250 | 0 | 3.5 | 0.102 | 0.358 | 0.181 | 0.332 | 1 | -1 | 9.803921569 | -5.524861878 | 7 | 1800 | 154.1974772 | 100 | 15 | 200 | 25.5514 | Nanoﬁltration process for separating Cr(III) from acid solutions: Experimental and modelling analysis | 363-1
596 | DK | Cr(NO3)3 | Cr3+ | NO3- | 3 | 250 | 0 | 3.5 | 0.062 | 0.461 | 0.179 | 0.335 | 3 | -1 | 145.1612903 | -5.586592179 | 2.2 | 400 | 1.529175321 | 28.84837295 | 15 | 19.23224863 | 79.511 | Nanoﬁltration process for separating Cr(III) from acid solutions: Experimental and modelling analysis | 363-2
597 | DK | Cr(NO3)3 | Cr3+ | NO3- | 3 | 250 | 0 | 3.5 | 0.062 | 0.461 | 0.179 | 0.335 | 3 | -1 | 145.1612903 | -5.586592179 | 2.2 | 600 | 1.528521425 | 28.84837295 | 15 | 19.23224863 | 79.477 | Nanoﬁltration process for separating Cr(III) from acid solutions: Experimental and modelling analysis | 363-2
598 | DK | Cr(NO3)3 | Cr3+ | NO3- | 3 | 250 | 0 | 3.5 | 0.062 | 0.461 | 0.179 | 0.335 | 3 | -1 | 145.1612903 | -5.586592179 | 2.2 | 800 | 1.654608047 | 28.84837295 | 15 | 19.23224863 | 86.033 | Nanoﬁltration process for separating Cr(III) from acid solutions: Experimental and modelling analysis | 363-2
599 | DK | Cr(NO3)3 | Cr3+ | NO3- | 3 | 250 | 0 | 3.5 | 0.062 | 0.461 | 0.179 | 0.335 | 3 | -1 | 145.1612903 | -5.586592179 | 2.2 | 1000 | 1.628644511 | 28.84837295 | 15 | 19.23224863 | 84.683 | Nanoﬁltration process for separating Cr(III) from acid solutions: Experimental and modelling analysis | 363-2
600 | DK | Cr(NO3)3 | Cr3+ | NO3- | 3 | 250 | 0 | 3.5 | 0.062 | 0.461 | 0.179 | 0.335 | 3 | -1 | 145.1612903 | -5.586592179 | 2.2 | 1400 | 1.614701131 | 28.84837295 | 15 | 19.23224863 | 83.958 | Nanoﬁltration process for separating Cr(III) from acid solutions: Experimental and modelling analysis | 363-2
601 | DK | Cr(NO3)3 | Cr3+ | NO3- | 3 | 250 | 0 | 3.5 | 0.062 | 0.461 | 0.179 | 0.335 | 3 | -1 | 145.1612903 | -5.586592179 | 2.2 | 1800 | 1.594430341 | 28.84837295 | 15 | 19.23224863 | 82.904 | Nanoﬁltration process for separating Cr(III) from acid solutions: Experimental and modelling analysis | 363-2
602 | DK | Cr(NO3)3 | Cr3+ | NO3- | 3 | 250 | 0 | 3.5 | 0.062 | 0.461 | 0.179 | 0.335 | 3 | -1 | 145.1612903 | -5.586592179 | 2.2 | 400 | 17.20050116 | 28.84837295 | 15 | 19.23224863 | 24.829 | Nanoﬁltration process for separating Cr(III) from acid solutions: Experimental and modelling analysis | 363-2
603 | DK | Cr(NO3)3 | Cr3+ | NO3- | 3 | 250 | 0 | 3.5 | 0.062 | 0.461 | 0.179 | 0.335 | 3 | -1 | 145.1612903 | -5.586592179 | 2.2 | 600 | 17.20050116 | 28.84837295 | 15 | 19.23224863 | 31.055 | Nanoﬁltration process for separating Cr(III) from acid solutions: Experimental and modelling analysis | 363-2
604 | DK | Cr(NO3)3 | Cr3+ | NO3- | 3 | 250 | 0 | 3.5 | 0.062 | 0.461 | 0.179 | 0.335 | 3 | -1 | 145.1612903 | -5.586592179 | 2.2 | 800 | 17.20050116 | 28.84837295 | 15 | 19.23224863 | 29.374 | Nanoﬁltration process for separating Cr(III) from acid solutions: Experimental and modelling analysis | 363-2
605 | DK | Cr(NO3)3 | Cr3+ | NO3- | 3 | 250 | 0 | 3.5 | 0.062 | 0.461 | 0.179 | 0.335 | 3 | -1 | 145.1612903 | -5.586592179 | 2.2 | 1000 | 17.20050116 | 28.84837295 | 15 | 19.23224863 | 27.694 | Nanoﬁltration process for separating Cr(III) from acid solutions: Experimental and modelling analysis | 363-2
606 | DK | Cr(NO3)3 | Cr3+ | NO3- | 3 | 250 | 0 | 3.5 | 0.062 | 0.461 | 0.179 | 0.335 | 3 | -1 | 145.1612903 | -5.586592179 | 2.2 | 1400 | 17.20050116 | 28.84837295 | 15 | 19.23224863 | 31.581 | Nanoﬁltration process for separating Cr(III) from acid solutions: Experimental and modelling analysis | 363-2
607 | DK | Cr(NO3)3 | Cr3+ | NO3- | 3 | 250 | 0 | 3.5 | 0.062 | 0.461 | 0.179 | 0.335 | 3 | -1 | 145.1612903 | -5.586592179 | 2.2 | 1800 | 17.20050116 | 28.84837295 | 15 | 19.23224863 | 32.834 | Nanoﬁltration process for separating Cr(III) from acid solutions: Experimental and modelling analysis | 363-2
608 | DK | CrCl3 | Cr3+ | Cl- | 3 | 250 | 0 | 3.5 | 0.062 | 0.461 | 0.181 | 0.332 | 3 | -1 | 145.1612903 | -5.524861878 | 2.2 | 400 | 4.808062159 | 28.84837295 | 15 | 19.23224863 | 81.633 | Nanoﬁltration process for separating Cr(III) from acid solutions: Experimental and modelling analysis | 363-3
609 | DK | CrCl3 | Cr3+ | Cl- | 3 | 250 | 0 | 3.5 | 0.062 | 0.461 | 0.181 | 0.332 | 3 | -1 | 145.1612903 | -5.524861878 | 2.2 | 600 | 4.808062159 | 28.84837295 | 15 | 19.23224863 | 84.694 | Nanoﬁltration process for separating Cr(III) from acid solutions: Experimental and modelling analysis | 363-3
610 | DK | CrCl3 | Cr3+ | Cl- | 3 | 250 | 0 | 3.5 | 0.062 | 0.461 | 0.181 | 0.332 | 3 | -1 | 145.1612903 | -5.524861878 | 2.2 | 800 | 4.808062159 | 28.84837295 | 15 | 19.23224863 | 84.014 | Nanoﬁltration process for separating Cr(III) from acid solutions: Experimental and modelling analysis | 363-3
611 | DK | CrCl3 | Cr3+ | Cl- | 3 | 250 | 0 | 3.5 | 0.062 | 0.461 | 0.181 | 0.332 | 3 | -1 | 145.1612903 | -5.524861878 | 2.2 | 1000 | 4.808062159 | 28.84837295 | 15 | 19.23224863 | 83.673 | Nanoﬁltration process for separating Cr(III) from acid solutions: Experimental and modelling analysis | 363-3
612 | DK | CrCl3 | Cr3+ | Cl- | 3 | 250 | 0 | 3.5 | 0.062 | 0.461 | 0.181 | 0.332 | 3 | -1 | 145.1612903 | -5.524861878 | 2.2 | 1400 | 4.808062159 | 28.84837295 | 15 | 19.23224863 | 81.973 | Nanoﬁltration process for separating Cr(III) from acid solutions: Experimental and modelling analysis | 363-3
613 | DK | CrCl3 | Cr3+ | Cl- | 3 | 250 | 0 | 3.5 | 0.062 | 0.461 | 0.181 | 0.332 | 3 | -1 | 145.1612903 | -5.524861878 | 2.2 | 1800 | 4.808062159 | 28.84837295 | 15 | 19.23224863 | 80.272 | Nanoﬁltration process for separating Cr(III) from acid solutions: Experimental and modelling analysis | 363-3
614 | DK | CrCl3 | Cr3+ | Cl- | 3 | 250 | 0 | 3.5 | 0.062 | 0.461 | 0.181 | 0.332 | 3 | -1 | 145.1612903 | -5.524861878 | 2.2 | 400 | 9.834168216 | 28.84837295 | 15 | 19.23224863 | 35.714 | Nanoﬁltration process for separating Cr(III) from acid solutions: Experimental and modelling analysis | 363-3
615 | DK | CrCl3 | Cr3+ | Cl- | 3 | 250 | 0 | 3.5 | 0.062 | 0.461 | 0.181 | 0.332 | 3 | -1 | 145.1612903 | -5.524861878 | 2.2 | 600 | 9.834168216 | 28.84837295 | 15 | 19.23224863 | 36.735 | Nanoﬁltration process for separating Cr(III) from acid solutions: Experimental and modelling analysis | 363-3
616 | DK | CrCl3 | Cr3+ | Cl- | 3 | 250 | 0 | 3.5 | 0.062 | 0.461 | 0.181 | 0.332 | 3 | -1 | 145.1612903 | -5.524861878 | 2.2 | 800 | 9.834168216 | 28.84837295 | 15 | 19.23224863 | 37.415 | Nanoﬁltration process for separating Cr(III) from acid solutions: Experimental and modelling analysis | 363-3
617 | DK | CrCl3 | Cr3+ | Cl- | 3 | 250 | 0 | 3.5 | 0.062 | 0.461 | 0.181 | 0.332 | 3 | -1 | 145.1612903 | -5.524861878 | 2.2 | 1000 | 9.834168216 | 28.84837295 | 15 | 19.23224863 | 39.456 | Nanoﬁltration process for separating Cr(III) from acid solutions: Experimental and modelling analysis | 363-3
618 | DK | CrCl3 | Cr3+ | Cl- | 3 | 250 | 0 | 3.5 | 0.062 | 0.461 | 0.181 | 0.332 | 3 | -1 | 145.1612903 | -5.524861878 | 2.2 | 1400 | 9.834168216 | 28.84837295 | 15 | 19.23224863 | 39.116 | Nanoﬁltration process for separating Cr(III) from acid solutions: Experimental and modelling analysis | 363-3
619 | DK | CrCl3 | Cr3+ | Cl- | 3 | 250 | 0 | 3.5 | 0.062 | 0.461 | 0.181 | 0.332 | 3 | -1 | 145.1612903 | -5.524861878 | 2.2 | 1800 | 9.834168216 | 28.84837295 | 15 | 19.23224863 | 40.816 | Nanoﬁltration process for separating Cr(III) from acid solutions: Experimental and modelling analysis | 363-3
620 | DK | CrCl3 | Cr3+ | Cl- | 3 | 250 | 0 | 3.5 | 0.062 | 0.461 | 0.181 | 0.332 | 3 | -1 | 145.1612903 | -5.524861878 | 2.2 | 400 | 1.923224863 | 11.53934918 | 15 | 7.692899454 | 77.333 | Nanoﬁltration process for separating Cr(III) from acid solutions: Experimental and modelling analysis | 363-4
621 | DK | CrCl3 | Cr3+ | Cl- | 3 | 250 | 0 | 3.5 | 0.062 | 0.461 | 0.181 | 0.332 | 3 | -1 | 145.1612903 | -5.524861878 | 2.2 | 600 | 1.923224863 | 11.53934918 | 15 | 7.692899454 | 80.583 | Nanoﬁltration process for separating Cr(III) from acid solutions: Experimental and modelling analysis | 363-4
622 | DK | CrCl3 | Cr3+ | Cl- | 3 | 250 | 0 | 3.5 | 0.062 | 0.461 | 0.181 | 0.332 | 3 | -1 | 145.1612903 | -5.524861878 | 2.2 | 800 | 1.923224863 | 11.53934918 | 15 | 7.692899454 | 82.168 | Nanoﬁltration process for separating Cr(III) from acid solutions: Experimental and modelling analysis | 363-4
623 | DK | CrCl3 | Cr3+ | Cl- | 3 | 250 | 0 | 3.5 | 0.062 | 0.461 | 0.181 | 0.332 | 3 | -1 | 145.1612903 | -5.524861878 | 2.2 | 1000 | 1.923224863 | 11.53934918 | 15 | 7.692899454 | 83.334 | Nanoﬁltration process for separating Cr(III) from acid solutions: Experimental and modelling analysis | 363-4
624 | DK | CrCl3 | Cr3+ | Cl- | 3 | 250 | 0 | 3.5 | 0.062 | 0.461 | 0.181 | 0.332 | 3 | -1 | 145.1612903 | -5.524861878 | 2.2 | 1400 | 1.923224863 | 11.53934918 | 15 | 7.692899454 | 84.417 | Nanoﬁltration process for separating Cr(III) from acid solutions: Experimental and modelling analysis | 363-4
625 | DK | CrCl3 | Cr3+ | Cl- | 3 | 250 | 0 | 3.5 | 0.062 | 0.461 | 0.181 | 0.332 | 3 | -1 | 145.1612903 | -5.524861878 | 2.2 | 1800 | 1.923224863 | 11.53934918 | 15 | 7.692899454 | 81.75 | Nanoﬁltration process for separating Cr(III) from acid solutions: Experimental and modelling analysis | 363-4
626 | DK | CrCl3 | Cr3+ | Cl- | 3 | 250 | 0 | 3.5 | 0.062 | 0.461 | 0.181 | 0.332 | 3 | -1 | 145.1612903 | -5.524861878 | 2.2 | 600 | 3.933667286 | 11.53934918 | 15 | 7.692899454 | 31.416 | Nanoﬁltration process for separating Cr(III) from acid solutions: Experimental and modelling analysis | 363-4
627 | DK | CrCl3 | Cr3+ | Cl- | 3 | 250 | 0 | 3.5 | 0.062 | 0.461 | 0.181 | 0.332 | 3 | -1 | 145.1612903 | -5.524861878 | 2.2 | 800 | 3.933667286 | 11.53934918 | 15 | 7.692899454 | 33.416 | Nanoﬁltration process for separating Cr(III) from acid solutions: Experimental and modelling analysis | 363-4
628 | DK | CrCl3 | Cr3+ | Cl- | 3 | 250 | 0 | 3.5 | 0.062 | 0.461 | 0.181 | 0.332 | 3 | -1 | 145.1612903 | -5.524861878 | 2.2 | 1000 | 3.933667286 | 11.53934918 | 15 | 7.692899454 | 37.916 | Nanoﬁltration process for separating Cr(III) from acid solutions: Experimental and modelling analysis | 363-4
629 | DK | CrCl3 | Cr3+ | Cl- | 3 | 250 | 0 | 3.5 | 0.062 | 0.461 | 0.181 | 0.332 | 3 | -1 | 145.1612903 | -5.524861878 | 2.2 | 1400 | 3.933667286 | 11.53934918 | 15 | 7.692899454 | 39.419 | Nanoﬁltration process for separating Cr(III) from acid solutions: Experimental and modelling analysis | 363-4
630 | DK | CrCl3 | Cr3+ | Cl- | 3 | 250 | 0 | 3.5 | 0.062 | 0.461 | 0.181 | 0.332 | 3 | -1 | 145.1612903 | -5.524861878 | 2.2 | 1800 | 3.933667286 | 11.53934918 | 15 | 7.692899454 | 39.669 | Nanoﬁltration process for separating Cr(III) from acid solutions: Experimental and modelling analysis | 363-4
631 | DK | CrCl3 | Cr3+ | Cl- | 3 | 250 | 0 | 3.5 | 0.062 | 0.461 | 0.181 | 0.332 | 3 | -1 | 145.1612903 | -5.524861878 | 2.2 | 600 | 9.616124317 | 57.6967459 | 15 | 38.46449727 | 71.3 | Nanoﬁltration process for separating Cr(III) from acid solutions: Experimental and modelling analysis | 363-5
632 | DK | CrCl3 | Cr3+ | Cl- | 3 | 250 | 0 | 3.5 | 0.062 | 0.461 | 0.181 | 0.332 | 3 | -1 | 145.1612903 | -5.524861878 | 2.2 | 1200 | 9.616124317 | 57.6967459 | 15 | 38.46449727 | 77.578 | Nanoﬁltration process for separating Cr(III) from acid solutions: Experimental and modelling analysis | 363-5
633 | DK | CrCl3 | Cr3+ | Cl- | 3 | 250 | 0 | 3.5 | 0.062 | 0.461 | 0.181 | 0.332 | 3 | -1 | 145.1612903 | -5.524861878 | 2.2 | 1800 | 9.616124317 | 57.6967459 | 15 | 38.46449727 | 84.305 | Nanoﬁltration process for separating Cr(III) from acid solutions: Experimental and modelling analysis | 363-5
634 | DK | CrCl3 | Cr3+ | Cl- | 3 | 250 | 0 | 3.5 | 0.062 | 0.461 | 0.181 | 0.332 | 3 | -1 | 145.1612903 | -5.524861878 | 2.2 | 600 | 19.66833643 | 57.6967459 | 15 | 38.46449727 | 39.462 | Nanoﬁltration process for separating Cr(III) from acid solutions: Experimental and modelling analysis | 363-5
635 | DK | CrCl3 | Cr3+ | Cl- | 3 | 250 | 0 | 3.5 | 0.062 | 0.461 | 0.181 | 0.332 | 3 | -1 | 145.1612903 | -5.524861878 | 2.2 | 1200 | 19.66833643 | 57.6967459 | 15 | 38.46449727 | 44.395 | Nanoﬁltration process for separating Cr(III) from acid solutions: Experimental and modelling analysis | 363-5
636 | DK | CrCl3 | Cr3+ | Cl- | 3 | 250 | 0 | 3.5 | 0.062 | 0.461 | 0.181 | 0.332 | 3 | -1 | 145.1612903 | -5.524861878 | 2.2 | 1800 | 19.66833643 | 57.6967459 | 15 | 38.46449727 | 55.157 | Nanoﬁltration process for separating Cr(III) from acid solutions: Experimental and modelling analysis | 363-5
637 | SW30XLE | NaCl | Na+ | Cl- | 1 | 100 | 0 | 3 | 0.102 | 0.358 | 0.181 | 0.332 | 1 | -1 | 9.803921569 | -5.524861878 | 7 | 8000 | 154.1974772 | 100 | 120 | 200 | 99.831 | Design principles and challenges of bench-scale high-pressure reverse osmosis up to 150 bar | 364-1
638 | SW30XLE | NaCl | Na+ | Cl- | 1 | 100 | 0 | 3 | 0.102 | 0.358 | 0.181 | 0.332 | 1 | -1 | 9.803921569 | -5.524861878 | 7 | 12000 | 154.1974772 | 100 | 120 | 200 | 99.9718 | Design principles and challenges of bench-scale high-pressure reverse osmosis up to 150 bar | 364-1
639 | SW30XLE | NaCl | Na+ | Cl- | 1 | 100 | 0 | 3 | 0.102 | 0.358 | 0.181 | 0.332 | 1 | -1 | 9.803921569 | -5.524861878 | 7 | 10000 | 154.1974772 | 100 | 120 | 200 | 99.9718 | Design principles and challenges of bench-scale high-pressure reverse osmosis up to 150 bar | 364-1
640 | SW30XLE | NaCl | Na+ | Cl- | 1 | 100 | 0 | 3 | 0.102 | 0.358 | 0.181 | 0.332 | 1 | -1 | 9.803921569 | -5.524861878 | 7 | 15000 | 154.1974772 | 100 | 120 | 200 | 100 | Design principles and challenges of bench-scale high-pressure reverse osmosis up to 150 bar | 364-1
641 | SW30XLE | NaCl | Na+ | Cl- | 1 | 100 | 0 | 3 | 0.102 | 0.358 | 0.181 | 0.332 | 1 | -1 | 9.803921569 | -5.524861878 | 7 | 8000 | 462.5924315 | 300 | 120 | 600 | 98.8732 | Design principles and challenges of bench-scale high-pressure reverse osmosis up to 150 bar | 364-2
642 | SW30XLE | NaCl | Na+ | Cl- | 1 | 100 | 0 | 3 | 0.102 | 0.358 | 0.181 | 0.332 | 1 | -1 | 9.803921569 | -5.524861878 | 7 | 12000 | 462.5924315 | 300 | 120 | 600 | 98.9014 | Design principles and challenges of bench-scale high-pressure reverse osmosis up to 150 bar | 364-2
643 | SW30XLE | NaCl | Na+ | Cl- | 1 | 100 | 0 | 3 | 0.102 | 0.358 | 0.181 | 0.332 | 1 | -1 | 9.803921569 | -5.524861878 | 7 | 10000 | 462.5924315 | 300 | 120 | 600 | 98.9296 | Design principles and challenges of bench-scale high-pressure reverse osmosis up to 150 bar | 364-2
644 | SW30XLE | NaCl | Na+ | Cl- | 1 | 100 | 0 | 3 | 0.102 | 0.358 | 0.181 | 0.332 | 1 | -1 | 9.803921569 | -5.524861878 | 7 | 15000 | 462.5924315 | 300 | 120 | 600 | 100 | Design principles and challenges of bench-scale high-pressure reverse osmosis up to 150 bar | 364-2
645 | SW30XLE | NaCl | Na+ | Cl- | 1 | 100 | 0 | 3 | 0.102 | 0.358 | 0.181 | 0.332 | 1 | -1 | 9.803921569 | -5.524861878 | 7 | 8000 | 925.184863 | 600 | 120 | 1200 | 98.4507 | Design principles and challenges of bench-scale high-pressure reverse osmosis up to 150 bar | 364-3
646 | SW30XLE | NaCl | Na+ | Cl- | 1 | 100 | 0 | 3 | 0.102 | 0.358 | 0.181 | 0.332 | 1 | -1 | 9.803921569 | -5.524861878 | 7 | 12000 | 925.184863 | 600 | 120 | 1200 | 98.7042 | Design principles and challenges of bench-scale high-pressure reverse osmosis up to 150 bar | 364-3
647 | SW30XLE | NaCl | Na+ | Cl- | 1 | 100 | 0 | 3 | 0.102 | 0.358 | 0.181 | 0.332 | 1 | -1 | 9.803921569 | -5.524861878 | 7 | 10000 | 925.184863 | 600 | 120 | 1200 | 98.5634 | Design principles and challenges of bench-scale high-pressure reverse osmosis up to 150 bar | 364-3
648 | SW30XLE | NaCl | Na+ | Cl- | 1 | 100 | 0 | 3 | 0.102 | 0.358 | 0.181 | 0.332 | 1 | -1 | 9.803921569 | -5.524861878 | 7 | 15000 | 925.184863 | 600 | 120 | 1200 | 99.6901 | Design principles and challenges of bench-scale high-pressure reverse osmosis up to 150 bar | 364-3
649 | SW30XLE | NaCl | Na+ | Cl- | 1 | 100 | 0 | 3 | 0.102 | 0.358 | 0.181 | 0.332 | 1 | -1 | 9.803921569 | -5.524861878 | 7 | 8000 | 1541.974772 | 1000 | 120 | 2000 | 97.4366 | Design principles and challenges of bench-scale high-pressure reverse osmosis up to 150 bar | 364-4
650 | SW30XLE | NaCl | Na+ | Cl- | 1 | 100 | 0 | 3 | 0.102 | 0.358 | 0.181 | 0.332 | 1 | -1 | 9.803921569 | -5.524861878 | 7 | 12000 | 1541.974772 | 1000 | 120 | 2000 | 98.0563 | Design principles and challenges of bench-scale high-pressure reverse osmosis up to 150 bar | 364-4
651 | SW30XLE | NaCl | Na+ | Cl- | 1 | 100 | 0 | 3 | 0.102 | 0.358 | 0.181 | 0.332 | 1 | -1 | 9.803921569 | -5.524861878 | 7 | 10000 | 1541.974772 | 1000 | 120 | 2000 | 97.9155 | Design principles and challenges of bench-scale high-pressure reverse osmosis up to 150 bar | 364-4
652 | SW30XLE | NaCl | Na+ | Cl- | 1 | 100 | 0 | 3 | 0.102 | 0.358 | 0.181 | 0.332 | 1 | -1 | 9.803921569 | -5.524861878 | 7 | 15000 | 1541.974772 | 1000 | 120 | 2000 | 99.3239 | Design principles and challenges of bench-scale high-pressure reverse osmosis up to 150 bar | 364-4
653 | SW30XLE | NaCl | Na+ | Cl- | 1 | 100 | 0 | 3 | 0.102 | 0.358 | 0.181 | 0.332 | 1 | -1 | 9.803921569 | -5.524861878 | 7 | 12000 | 2000 | 2000 | 120 | 4000 | 94.1408 | Design principles and challenges of bench-scale high-pressure reverse osmosis up to 150 bar | 364-5
654 | SW30XLE | NaCl | Na+ | Cl- | 1 | 100 | 0 | 3 | 0.102 | 0.358 | 0.181 | 0.332 | 1 | -1 | 9.803921569 | -5.524861878 | 7 | 10000 | 2000 | 2000 | 120 | 4000 | 95.9437 | Design principles and challenges of bench-scale high-pressure reverse osmosis up to 150 bar | 364-5
655 | SW30XLE | NaCl | Na+ | Cl- | 1 | 100 | 0 | 3 | 0.102 | 0.358 | 0.181 | 0.332 | 1 | -1 | 9.803921569 | -5.524861878 | 7 | 15000 | 2000 | 2000 | 120 | 4000 | 97.662 | Design principles and challenges of bench-scale high-pressure reverse osmosis up to 150 bar | 364-5
656 | NF270 | NaCl | Na+ | Cl- | 1 | 340 | 0 | 3 | 0.102 | 0.358 | 0.181 | 0.332 | 1 | -1 | 9.803921569 | -5.524861878 | 8 | 690 | 3.083949543 | 2 | 120 | 4 | 76.966 | Controlled TiO2 Growth on Reverse Osmosis and Nanofiltration Membranes by Atomic Layer Deposition: Mechanisms and Potential Applications | 365-1
657 | NF270 | NaCl | Na+ | Cl- | 1 | 340 | 0 | 3 | 0.102 | 0.358 | 0.181 | 0.332 | 1 | -1 | 9.803921569 | -5.524861878 | 8 | 690 | 30.83949543 | 20 | 120 | 40 | 60.884 | Controlled TiO2 Growth on Reverse Osmosis and Nanofiltration Membranes by Atomic Layer Deposition: Mechanisms and Potential Applications | 365-2
658 | NF270 | CaCl2 | Ca2+ | Cl- | 2 | 340 | 0 | 3 | 0.1 | 0.412 | 0.181 | 0.332 | 2 | -1 | 40 | -5.524861878 | 8 | 690 | 2 | 6 | 120 | 6 | 34.729 | Controlled TiO2 Growth on Reverse Osmosis and Nanofiltration Membranes by Atomic Layer Deposition: Mechanisms and Potential Applications | 365-3
659 | NF270 | CaCl2 | Ca2+ | Cl- | 2 | 340 | 0 | 3 | 0.1 | 0.412 | 0.181 | 0.332 | 2 | -1 | 40 | -5.524861878 | 8 | 690 | 20 | 60 | 120 | 60 | 54.961 | Controlled TiO2 Growth on Reverse Osmosis and Nanofiltration Membranes by Atomic Layer Deposition: Mechanisms and Potential Applications | 365-4
660 | NF270 | Na2SO4 | Na+ | SO42- | 0.5 | 340 | 0 | 3 | 0.102 | 0.358 | 0.23 | 0.379 | 1 | -2 | 9.803921569 | -17.39130435 | 8 | 690 | 8.356328839 | 6 | 120 | 6 | 93.088 | Controlled TiO2 Growth on Reverse Osmosis and Nanofiltration Membranes by Atomic Layer Deposition: Mechanisms and Potential Applications | 365-5
661 | NF270 | Na2SO4 | Na+ | SO42- | 0.5 | 340 | 0 | 3 | 0.102 | 0.358 | 0.23 | 0.379 | 1 | -2 | 9.803921569 | -17.39130435 | 8 | 690 | 83.56328839 | 60 | 120 | 60 | 92.923 | Controlled TiO2 Growth on Reverse Osmosis and Nanofiltration Membranes by Atomic Layer Deposition: Mechanisms and Potential Applications | 365-6
662 | SW30XLE | NaCl | Na+ | Cl- | 1 | 100 | 0 | 3 | 0.102 | 0.358 | 0.181 | 0.332 | 1 | -1 | 9.803921569 | -5.524861878 | 7 | 1550 | 52.77121053 | 34.22313484 | 120 | 68.44626968 | 98.6 | A Path to Ultraselectivity: Support Layer Properties To Maximize Performance of Biomimetic Desalination Membranes | 366
663 | XLE | NaCl | Na+ | Cl- | 1 | 96 | 0 | 3.2 | 0.102 | 0.358 | 0.181 | 0.332 | 1 | -1 | 9.803921569 | -5.524861878 | 7 | 860 | 52.77121053 | 34.22313484 | 120 | 68.44626968 | 95.8 | A Path to Ultraselectivity: Support Layer Properties To Maximize Performance of Biomimetic Desalination Membranes | 366
664 | NF270 | NaCl | Na+ | Cl- | 1 | 340 | 0 | 3 | 0.102 | 0.358 | 0.181 | 0.332 | 1 | -1 | 9.803921569 | -5.524861878 | 7 | 500 | 52.77121053 | 34.22313484 | 120 | 68.44626968 | 38.7 | A Path to Ultraselectivity: Support Layer Properties To Maximize Performance of Biomimetic Desalination Membranes | 366
665 | BW30 | NaCl | Na+ | Cl- | 1 | 100 | 0 | 5 | 0.102 | 0.358 | 0.181 | 0.332 | 1 | -1 | 9.803921569 | -5.524861878 | 7 | 1379 | 15.41974772 | 10 | 10 | 20 | 97.9 | Fouling of reverse osmosis and nanofiltration membranes by humic acid—Effects of solution composition and hydrodynamic conditions | 371
666 | NF90 | NaCl | Na+ | Cl- | 1 | 118 | 0 | 4.1 | 0.102 | 0.358 | 0.181 | 0.332 | 1 | -1 | 9.803921569 | -5.524861878 | 7 | 1379 | 15.41974772 | 10 | 10 | 20 | 94.4 | Fouling of reverse osmosis and nanofiltration membranes by humic acid—Effects of solution composition and hydrodynamic conditions | 371
667 | NF270 | NaCl | Na+ | Cl- | 1 | 340 | 0 | 3 | 0.102 | 0.358 | 0.181 | 0.332 | 1 | -1 | 9.803921569 | -5.524861878 | 7 | 1379 | 15.41974772 | 10 | 10 | 20 | 56.9 | Fouling of reverse osmosis and nanofiltration membranes by humic acid—Effects of solution composition and hydrodynamic conditions | 371
670 | NF90 | NaCl | Na+ | Cl- | 1 | 118 | 55.2 | 4.1 | 0.102 | 0.358 | 0.181 | 0.332 | 1 | -1 | 9.803921569 | -5.524861878 | 7.5 | 689.476 | 15.41974772 | 10 | 10 | 20 | 87.4 | Degradation of Polyamide Nanofiltration Membranes by Bromine- Changes of Physiochemical Properties and Filtration Performance | 380
671 | NF270 | NaCl | Na+ | Cl- | 1 | 340 | 18.3 | 3 | 0.102 | 0.358 | 0.181 | 0.332 | 1 | -1 | 9.803921569 | -5.524861878 | 7.5 | 689.476 | 15.41974772 | 10 | 10 | 20 | 56.3 | Degradation of Polyamide Nanofiltration Membranes by Bromine- Changes of Physiochemical Properties and Filtration Performance | 380
672 | NF90 | NaCl | Na+ | Cl- | 1 | 118 | 69.8 | 4.1 | 0.102 | 0.358 | 0.181 | 0.332 | 1 | -1 | 9.803921569 | -5.524861878 | 6.6 | 800 | 15.41974772 | 10 | 10 | 20 | 83.5 | Does Hydrophilic Polydopamine Coating Enhance Membrane Rejection of Hydrophobic Endocrine-Disrupting Compounds? | 383
673 | NF270 | KCl | K+ | Cl- | 1 | 340 | 10 | 3 | 0.138 | 0.331 | 0.181 | 0.332 | 1 | -1 | 7.246376812 | -5.524861878 | 8 | 413 | 2 | 2 | 10 | 4 | 58.54 | Experimental data | 388-1
674 | NF270 | LiCl | Li+ | Cl- | 1 | 340 | 10 | 3 | 0.069 | 0.382 | 0.181 | 0.332 | 1 | -1 | 14.49275362 | -5.524861878 | 8 | 413 | 2 | 2 | 10 | 4 | 53.29 | Experimental data | 388-2
675 | NF270 | NaCl | Na+ | Cl- | 1 | 340 | 10 | 3 | 0.102 | 0.358 | 0.181 | 0.332 | 1 | -1 | 9.803921569 | -5.524861878 | 8 | 413 | 2 | 2 | 10 | 4 | 53.35 | Experimental data | 388-3
676 | NF270 | NaF | Na+ | F- | 1 | 340 | 10 | 3 | 0.102 | 0.358 | 0.133 | 0.352 | 1 | -1 | 9.803921569 | -7.518796992 | 8 | 413 | 2 | 2 | 10 | 4 | 76.84 | Experimental data | 388-4
677 | NF270 | NaNO3 | Na+ | NO3- | 1 | 340 | 10 | 3 | 0.102 | 0.358 | 0.179 | 0.335 | 1 | -1 | 9.803921569 | -5.586592179 | 8 | 413 | 2 | 2 | 10 | 4 | 18.65 | Experimental data | 388-5
678 | NF90 | KCl | K+ | Cl- | 1 | 118 | 61 | 4.1 | 0.138 | 0.331 | 0.181 | 0.332 | 1 | -1 | 7.246376812 | -5.524861878 | 8 | 1034 | 2 | 2 | 10 | 4 | 92.09 | Experimental data | 388-1
679 | NF90 | LiCl | Li+ | Cl- | 1 | 118 | 61 | 4.1 | 0.069 | 0.382 | 0.181 | 0.332 | 1 | -1 | 14.49275362 | -5.524861878 | 8 | 1034 | 2 | 2 | 10 | 4 | 93.26 | Experimental data | 388-2
680 | NF90 | NaCl | Na+ | Cl- | 1 | 118 | 61 | 4.1 | 0.102 | 0.358 | 0.181 | 0.332 | 1 | -1 | 9.803921569 | -5.524861878 | 8 | 1034 | 2 | 2 | 10 | 4 | 90.88 | Experimental data | 388-3
681 | NF90 | NaF | Na+ | F- | 1 | 118 | 61 | 4.1 | 0.102 | 0.358 | 0.133 | 0.352 | 1 | -1 | 9.803921569 | -7.518796992 | 8 | 1034 | 2 | 2 | 10 | 4 | 79.46 | Experimental data | 388-4
682 | NF90 | NaNO3 | Na+ | NO3- | 1 | 118 | 61 | 4.1 | 0.102 | 0.358 | 0.179 | 0.335 | 1 | -1 | 9.803921569 | -5.586592179 | 8 | 1034 | 2 | 2 | 10 | 4 | 84.54 | Experimental data | 388-5

## Cation
ID | MB | inorg | MWCO | contact_angle | isoelectric_point | ionic_radius | hyd_radius | ion_charge | pH | pres | initial_conc | ionic_strength | meas_T | total_conc | rejection | ref | ref_ID
1 | NF270 | Ca2+ | 340 | 0 | 3 | 0.1 | 0.412 | 2 | 7 | 310 | 5 | 35 | 60 | 40 | 69.1 | High Performance Nanoﬁltration Membrane for Eﬀective Removal of Perﬂuoroalkyl Substances at High Water Recovery | 103-10
2 | NF270 | Na+ | 340 | 0 | 3 | 0.102 | 0.358 | 1 | 7 | 310 | 15 | 35 | 60 | 40 | 27.1 | High Performance Nanoﬁltration Membrane for Eﬀective Removal of Perﬂuoroalkyl Substances at High Water Recovery | 103-10
3 | NF270 | Zn2+ | 340 | 0 | 3 | 0.075 | 0.43 | 2 | 3.5 | 500 | 1.006423983 | 116.0969323 | 60 | 61.91028289 | 88.8465 | Inﬂuence of operating conditions on the removal of metals and sulfate from copper acid mine drainage by nanoﬁltration | 115
4 | NF270 | Zn2+ | 340 | 0 | 3 | 0.075 | 0.43 | 2 | 3.5 | 1000 | 1.006423983 | 116.0969323 | 60 | 61.91028289 | 93.1085 | Inﬂuence of operating conditions on the removal of metals and sulfate from copper acid mine drainage by nanoﬁltration | 115
5 | NF270 | Zn2+ | 340 | 0 | 3 | 0.075 | 0.43 | 2 | 3.5 | 1500 | 1.006423983 | 116.0969323 | 60 | 61.91028289 | 95.5837 | Inﬂuence of operating conditions on the removal of metals and sulfate from copper acid mine drainage by nanoﬁltration | 115
6 | NF270 | Zn2+ | 340 | 0 | 3 | 0.075 | 0.43 | 2 | 3.5 | 2000 | 1.006423983 | 116.0969323 | 60 | 61.91028289 | 96.4801 | Inﬂuence of operating conditions on the removal of metals and sulfate from copper acid mine drainage by nanoﬁltration | 115
7 | NF270 | Zn2+ | 340 | 0 | 3 | 0.075 | 0.43 | 2 | 3.5 | 2500 | 1.006423983 | 116.0969323 | 60 | 61.91028289 | 97.2104 | Inﬂuence of operating conditions on the removal of metals and sulfate from copper acid mine drainage by nanoﬁltration | 115
8 | NF270 | Zn2+ | 340 | 0 | 3 | 0.075 | 0.43 | 2 | 3.5 | 3000 | 1.006423983 | 116.0969323 | 60 | 61.91028289 | 97.9404 | Inﬂuence of operating conditions on the removal of metals and sulfate from copper acid mine drainage by nanoﬁltration | 115
9 | NF270 | Cu2+ | 340 | 0 | 3 | 0.073 | 0.419 | 2 | 3.5 | 500 | 9.723664747 | 116.0969323 | 60 | 61.91028289 | 85.6056 | Inﬂuence of operating conditions on the removal of metals and sulfate from copper acid mine drainage by nanoﬁltration | 115
10 | NF270 | Cu2+ | 340 | 0 | 3 | 0.073 | 0.419 | 2 | 3.5 | 1000 | 9.723664747 | 116.0969323 | 60 | 61.91028289 | 91.405 | Inﬂuence of operating conditions on the removal of metals and sulfate from copper acid mine drainage by nanoﬁltration | 115
11 | NF270 | Cu2+ | 340 | 0 | 3 | 0.073 | 0.419 | 2 | 3.5 | 1500 | 9.723664747 | 116.0969323 | 60 | 61.91028289 | 93.5477 | Inﬂuence of operating conditions on the removal of metals and sulfate from copper acid mine drainage by nanoﬁltration | 115
12 | NF270 | Cu2+ | 340 | 0 | 3 | 0.073 | 0.419 | 2 | 3.5 | 2000 | 9.723664747 | 116.0969323 | 60 | 61.91028289 | 94.6935 | Inﬂuence of operating conditions on the removal of metals and sulfate from copper acid mine drainage by nanoﬁltration | 115
13 | NF270 | Cu2+ | 340 | 0 | 3 | 0.073 | 0.419 | 2 | 3.5 | 2500 | 9.723664747 | 116.0969323 | 60 | 61.91028289 | 96.1716 | Inﬂuence of operating conditions on the removal of metals and sulfate from copper acid mine drainage by nanoﬁltration | 115
14 | NF270 | Cu2+ | 340 | 0 | 3 | 0.073 | 0.419 | 2 | 3.5 | 3000 | 9.723664747 | 116.0969323 | 60 | 61.91028289 | 96.9431 | Inﬂuence of operating conditions on the removal of metals and sulfate from copper acid mine drainage by nanoﬁltration | 115
15 | NF270 | Al3+ | 340 | 0 | 3 | 0.053 | 0.475 | 3 | 3.5 | 500 | 2.034689793 | 116.0969323 | 60 | 61.91028289 | 91.0902 | Inﬂuence of operating conditions on the removal of metals and sulfate from copper acid mine drainage by nanoﬁltration | 115
16 | NF270 | Al3+ | 340 | 0 | 3 | 0.053 | 0.475 | 3 | 3.5 | 1500 | 2.034689793 | 116.0969323 | 60 | 61.91028289 | 94.4618 | Inﬂuence of operating conditions on the removal of metals and sulfate from copper acid mine drainage by nanoﬁltration | 115
17 | NF270 | Al3+ | 340 | 0 | 3 | 0.053 | 0.475 | 3 | 3.5 | 2000 | 2.034689793 | 116.0969323 | 60 | 61.91028289 | 98.6409 | Inﬂuence of operating conditions on the removal of metals and sulfate from copper acid mine drainage by nanoﬁltration | 115
18 | NF270 | Al3+ | 340 | 0 | 3 | 0.053 | 0.475 | 3 | 3.5 | 2500 | 2.034689793 | 116.0969323 | 60 | 61.91028289 | 99.5788 | Inﬂuence of operating conditions on the removal of metals and sulfate from copper acid mine drainage by nanoﬁltration | 115
19 | NF270 | Al3+ | 340 | 0 | 3 | 0.053 | 0.475 | 3 | 3.5 | 3000 | 2.034689793 | 116.0969323 | 60 | 61.91028289 | 99.9764 | Inﬂuence of operating conditions on the removal of metals and sulfate from copper acid mine drainage by nanoﬁltration | 115
20 | NF90 | Zn2+ | 118 | 0 | 4.1 | 0.075 | 0.43 | 2 | 3.5 | 500 | 1.006423983 | 116.0969323 | 60 | 61.91028289 | 97.5459 | Inﬂuence of operating conditions on the removal of metals and sulfate from copper acid mine drainage by nanoﬁltration | 115
21 | NF90 | Zn2+ | 118 | 0 | 4.1 | 0.075 | 0.43 | 2 | 3.5 | 1000 | 1.006423983 | 116.0969323 | 60 | 61.91028289 | 98.6604 | Inﬂuence of operating conditions on the removal of metals and sulfate from copper acid mine drainage by nanoﬁltration | 115
22 | NF90 | Zn2+ | 118 | 0 | 4.1 | 0.075 | 0.43 | 2 | 3.5 | 1500 | 1.006423983 | 116.0969323 | 60 | 61.91028289 | 99.1523 | Inﬂuence of operating conditions on the removal of metals and sulfate from copper acid mine drainage by nanoﬁltration | 115
23 | NF90 | Zn2+ | 118 | 0 | 4.1 | 0.075 | 0.43 | 2 | 3.5 | 2000 | 1.006423983 | 116.0969323 | 60 | 61.91028289 | 98.8145 | Inﬂuence of operating conditions on the removal of metals and sulfate from copper acid mine drainage by nanoﬁltration | 115
24 | NF90 | Zn2+ | 118 | 0 | 4.1 | 0.075 | 0.43 | 2 | 3.5 | 2500 | 1.006423983 | 116.0969323 | 60 | 61.91028289 | 99.099 | Inﬂuence of operating conditions on the removal of metals and sulfate from copper acid mine drainage by nanoﬁltration | 115
25 | NF90 | Zn2+ | 118 | 0 | 4.1 | 0.075 | 0.43 | 2 | 3.5 | 3000 | 1.006423983 | 116.0969323 | 60 | 61.91028289 | 99.1761 | Inﬂuence of operating conditions on the removal of metals and sulfate from copper acid mine drainage by nanoﬁltration | 115
26 | NF90 | Cu2+ | 118 | 0 | 4.1 | 0.073 | 0.419 | 2 | 3.5 | 500 | 9.723664747 | 116.0969323 | 60 | 61.91028289 | 95.7617 | Inﬂuence of operating conditions on the removal of metals and sulfate from copper acid mine drainage by nanoﬁltration | 115
27 | NF90 | Cu2+ | 118 | 0 | 4.1 | 0.073 | 0.419 | 2 | 3.5 | 1000 | 9.723664747 | 116.0969323 | 60 | 61.91028289 | 97.5815 | Inﬂuence of operating conditions on the removal of metals and sulfate from copper acid mine drainage by nanoﬁltration | 115
28 | NF90 | Cu2+ | 118 | 0 | 4.1 | 0.073 | 0.419 | 2 | 3.5 | 1500 | 9.723664747 | 116.0969323 | 60 | 61.91028289 | 98.2809 | Inﬂuence of operating conditions on the removal of metals and sulfate from copper acid mine drainage by nanoﬁltration | 115
29 | NF90 | Cu2+ | 118 | 0 | 4.1 | 0.073 | 0.419 | 2 | 3.5 | 2000 | 9.723664747 | 116.0969323 | 60 | 61.91028289 | 98.441 | Inﬂuence of operating conditions on the removal of metals and sulfate from copper acid mine drainage by nanoﬁltration | 115
30 | NF90 | Cu2+ | 118 | 0 | 4.1 | 0.073 | 0.419 | 2 | 3.5 | 2500 | 9.723664747 | 116.0969323 | 60 | 61.91028289 | 98.3937 | Inﬂuence of operating conditions on the removal of metals and sulfate from copper acid mine drainage by nanoﬁltration | 115
31 | NF90 | Cu2+ | 118 | 0 | 4.1 | 0.073 | 0.419 | 2 | 3.5 | 3000 | 9.723664747 | 116.0969323 | 60 | 61.91028289 | 98.5122 | Inﬂuence of operating conditions on the removal of metals and sulfate from copper acid mine drainage by nanoﬁltration | 115
32 | NF90 | Al3+ | 118 | 0 | 4.1 | 0.053 | 0.475 | 3 | 3.5 | 500 | 2.034689793 | 116.0969323 | 60 | 61.91028289 | 99.7452 | Inﬂuence of operating conditions on the removal of metals and sulfate from copper acid mine drainage by nanoﬁltration | 115
33 | NF90 | Al3+ | 118 | 0 | 4.1 | 0.053 | 0.475 | 3 | 3.5 | 1000 | 2.034689793 | 116.0969323 | 60 | 61.91028289 | 100.0297 | Inﬂuence of operating conditions on the removal of metals and sulfate from copper acid mine drainage by nanoﬁltration | 115
34 | NF90 | Al3+ | 118 | 0 | 4.1 | 0.053 | 0.475 | 3 | 3.5 | 1500 | 2.034689793 | 116.0969323 | 60 | 61.91028289 | 99.9408 | Inﬂuence of operating conditions on the removal of metals and sulfate from copper acid mine drainage by nanoﬁltration | 115
35 | NF90 | Al3+ | 118 | 0 | 4.1 | 0.053 | 0.475 | 3 | 3.5 | 2000 | 2.034689793 | 116.0969323 | 60 | 61.91028289 | 99.9763 | Inﬂuence of operating conditions on the removal of metals and sulfate from copper acid mine drainage by nanoﬁltration | 115
36 | NF90 | Al3+ | 118 | 0 | 4.1 | 0.053 | 0.475 | 3 | 3.5 | 2500 | 2.034689793 | 116.0969323 | 60 | 61.91028289 | 99.68 | Inﬂuence of operating conditions on the removal of metals and sulfate from copper acid mine drainage by nanoﬁltration | 115
37 | NF90 | Al3+ | 118 | 0 | 4.1 | 0.053 | 0.475 | 3 | 3.5 | 3000 | 2.034689793 | 116.0969323 | 60 | 61.91028289 | 99.8815 | Inﬂuence of operating conditions on the removal of metals and sulfate from copper acid mine drainage by nanoﬁltration | 115
38 | NF90 | Li+ | 118 | 0 | 4.1 | 0.069 | 0.382 | 1 | 7 | 200 | 4.322766571 | 4.670743951 | 90 | 9.341487901 | 34.457 | Study on lithium separation from salt lake brines by nanoﬁltration (NF) and low pressure reverse osmosis (LPRO) | 13
39 | NF90 | Li+ | 118 | 0 | 4.1 | 0.069 | 0.382 | 1 | 7 | 400 | 4.322766571 | 4.670743951 | 90 | 9.341487901 | 60.698 | Study on lithium separation from salt lake brines by nanoﬁltration (NF) and low pressure reverse osmosis (LPRO) | 13
40 | NF90 | Li+ | 118 | 0 | 4.1 | 0.069 | 0.382 | 1 | 7 | 600 | 4.322766571 | 4.670743951 | 90 | 9.341487901 | 69.722 | Study on lithium separation from salt lake brines by nanoﬁltration (NF) and low pressure reverse osmosis (LPRO) | 13
41 | NF90 | Li+ | 118 | 0 | 4.1 | 0.069 | 0.382 | 1 | 7 | 800 | 4.322766571 | 4.670743951 | 90 | 9.341487901 | 73.185 | Study on lithium separation from salt lake brines by nanoﬁltration (NF) and low pressure reverse osmosis (LPRO) | 13
42 | NF90 | Li+ | 118 | 0 | 4.1 | 0.069 | 0.382 | 1 | 7 | 1000 | 4.322766571 | 4.670743951 | 90 | 9.341487901 | 67.375 | Study on lithium separation from salt lake brines by nanoﬁltration (NF) and low pressure reverse osmosis (LPRO) | 13
43 | NF90 | Li+ | 118 | 0 | 4.1 | 0.069 | 0.382 | 1 | 7 | 1200 | 4.322766571 | 4.670743951 | 90 | 9.341487901 | 67.923 | Study on lithium separation from salt lake brines by nanoﬁltration (NF) and low pressure reverse osmosis (LPRO) | 13
44 | NF90 | Li+ | 118 | 0 | 4.1 | 0.069 | 0.382 | 1 | 7 | 1400 | 4.322766571 | 4.670743951 | 90 | 9.341487901 | 62.906 | Study on lithium separation from salt lake brines by nanoﬁltration (NF) and low pressure reverse osmosis (LPRO) | 13
45 | NF90 | Li+ | 118 | 0 | 4.1 | 0.069 | 0.382 | 1 | 7 | 1600 | 4.322766571 | 4.670743951 | 90 | 9.341487901 | 62.661 | Study on lithium separation from salt lake brines by nanoﬁltration (NF) and low pressure reverse osmosis (LPRO) | 13
46 | NF90 | Li+ | 118 | 0 | 4.1 | 0.069 | 0.382 | 1 | 7 | 1800 | 4.322766571 | 4.670743951 | 90 | 9.341487901 | 62.677 | Study on lithium separation from salt lake brines by nanoﬁltration (NF) and low pressure reverse osmosis (LPRO) | 13
47 | NF90 | Li+ | 118 | 0 | 4.1 | 0.069 | 0.382 | 1 | 7 | 2000 | 4.322766571 | 4.670743951 | 90 | 9.341487901 | 63.224 | Study on lithium separation from salt lake brines by nanoﬁltration (NF) and low pressure reverse osmosis (LPRO) | 13
48 | NF90 | Li+ | 118 | 0 | 4.1 | 0.069 | 0.382 | 1 | 7 | 2500 | 4.322766571 | 4.670743951 | 90 | 9.341487901 | 59.825 | Study on lithium separation from salt lake brines by nanoﬁltration (NF) and low pressure reverse osmosis (LPRO) | 13
49 | NF90 | Na+ | 118 | 0 | 4.1 | 0.102 | 0.358 | 1 | 7 | 600 | 0.3479773815 | 4.670743951 | 90 | 9.341487901 | 28.929 | Study on lithium separation from salt lake brines by nanoﬁltration (NF) and low pressure reverse osmosis (LPRO) | 13
50 | NF90 | Na+ | 118 | 0 | 4.1 | 0.102 | 0.358 | 1 | 7 | 800 | 0.3479773815 | 4.670743951 | 90 | 9.341487901 | 35.304 | Study on lithium separation from salt lake brines by nanoﬁltration (NF) and low pressure reverse osmosis (LPRO) | 13
51 | NF90 | Na+ | 118 | 0 | 4.1 | 0.102 | 0.358 | 1 | 7 | 1000 | 0.3479773815 | 4.670743951 | 90 | 9.341487901 | 45.123 | Study on lithium separation from salt lake brines by nanoﬁltration (NF) and low pressure reverse osmosis (LPRO) | 13
52 | NF90 | Na+ | 118 | 0 | 4.1 | 0.102 | 0.358 | 1 | 7 | 1200 | 0.3479773815 | 4.670743951 | 90 | 9.341487901 | 53.353 | Study on lithium separation from salt lake brines by nanoﬁltration (NF) and low pressure reverse osmosis (LPRO) | 13
53 | NF90 | Na+ | 118 | 0 | 4.1 | 0.102 | 0.358 | 1 | 7 | 1400 | 0.3479773815 | 4.670743951 | 90 | 9.341487901 | 55.225 | Study on lithium separation from salt lake brines by nanoﬁltration (NF) and low pressure reverse osmosis (LPRO) | 13
54 | NF90 | Na+ | 118 | 0 | 4.1 | 0.102 | 0.358 | 1 | 7 | 1600 | 0.3479773815 | 4.670743951 | 90 | 9.341487901 | 57.097 | Study on lithium separation from salt lake brines by nanoﬁltration (NF) and low pressure reverse osmosis (LPRO) | 13
55 | NF90 | Na+ | 118 | 0 | 4.1 | 0.102 | 0.358 | 1 | 7 | 1800 | 0.3479773815 | 4.670743951 | 90 | 9.341487901 | 58.969 | Study on lithium separation from salt lake brines by nanoﬁltration (NF) and low pressure reverse osmosis (LPRO) | 13
56 | NF90 | Na+ | 118 | 0 | 4.1 | 0.102 | 0.358 | 1 | 7 | 2000 | 0.3479773815 | 4.670743951 | 90 | 9.341487901 | 60.841 | Study on lithium separation from salt lake brines by nanoﬁltration (NF) and low pressure reverse osmosis (LPRO) | 13
57 | NF90 | Na+ | 118 | 0 | 4.1 | 0.102 | 0.358 | 1 | 7 | 2500 | 0.3479773815 | 4.670743951 | 90 | 9.341487901 | 63.534 | Study on lithium separation from salt lake brines by nanoﬁltration (NF) and low pressure reverse osmosis (LPRO) | 13
58 | XLE | Li+ | 96 | 0 | 3.2 | 0.069 | 0.382 | 1 | 7 | 700 | 4.322766571 | 4.670743951 | 90 | 9.341487901 | 66.724 | Study on lithium separation from salt lake brines by nanoﬁltration (NF) and low pressure reverse osmosis (LPRO) | 13
59 | XLE | Li+ | 96 | 0 | 3.2 | 0.069 | 0.382 | 1 | 7 | 1000 | 4.322766571 | 4.670743951 | 90 | 9.341487901 | 79.138 | Study on lithium separation from salt lake brines by nanoﬁltration (NF) and low pressure reverse osmosis (LPRO) | 13
60 | XLE | Li+ | 96 | 0 | 3.2 | 0.069 | 0.382 | 1 | 7 | 1400 | 4.322766571 | 4.670743951 | 90 | 9.341487901 | 84.138 | Study on lithium separation from salt lake brines by nanoﬁltration (NF) and low pressure reverse osmosis (LPRO) | 13
61 | XLE | Li+ | 96 | 0 | 3.2 | 0.069 | 0.382 | 1 | 7 | 1700 | 4.322766571 | 4.670743951 | 90 | 9.341487901 | 88.448 | Study on lithium separation from salt lake brines by nanoﬁltration (NF) and low pressure reverse osmosis (LPRO) | 13
62 | XLE | Li+ | 96 | 0 | 3.2 | 0.069 | 0.382 | 1 | 7 | 2500 | 4.322766571 | 4.670743951 | 90 | 9.341487901 | 88.448 | Study on lithium separation from salt lake brines by nanoﬁltration (NF) and low pressure reverse osmosis (LPRO) | 13
63 | XLE | Na+ | 96 | 0 | 3.2 | 0.102 | 0.358 | 1 | 7 | 350 | 0.3479773815 | 4.670743951 | 90 | 9.341487901 | 81.207 | Study on lithium separation from salt lake brines by nanoﬁltration (NF) and low pressure reverse osmosis (LPRO) | 13
64 | XLE | Na+ | 96 | 0 | 3.2 | 0.102 | 0.358 | 1 | 7 | 700 | 0.3479773815 | 4.670743951 | 90 | 9.341487901 | 82.931 | Study on lithium separation from salt lake brines by nanoﬁltration (NF) and low pressure reverse osmosis (LPRO) | 13
65 | XLE | Na+ | 96 | 0 | 3.2 | 0.102 | 0.358 | 1 | 7 | 1000 | 0.3479773815 | 4.670743951 | 90 | 9.341487901 | 86.897 | Study on lithium separation from salt lake brines by nanoﬁltration (NF) and low pressure reverse osmosis (LPRO) | 13
66 | XLE | Na+ | 96 | 0 | 3.2 | 0.102 | 0.358 | 1 | 7 | 1400 | 0.3479773815 | 4.670743951 | 90 | 9.341487901 | 85.862 | Study on lithium separation from salt lake brines by nanoﬁltration (NF) and low pressure reverse osmosis (LPRO) | 13
67 | XLE | Na+ | 96 | 0 | 3.2 | 0.102 | 0.358 | 1 | 7 | 1700 | 0.3479773815 | 4.670743951 | 90 | 9.341487901 | 80.172 | Study on lithium separation from salt lake brines by nanoﬁltration (NF) and low pressure reverse osmosis (LPRO) | 13
68 | XLE | Na+ | 96 | 0 | 3.2 | 0.102 | 0.358 | 1 | 7 | 2500 | 0.3479773815 | 4.670743951 | 90 | 9.341487901 | 74.483 | Study on lithium separation from salt lake brines by nanoﬁltration (NF) and low pressure reverse osmosis (LPRO) | 13
69 | NF270 | Li+ | 340 | 26.5 | 3 | 0.069 | 0.382 | 1 | 7.9 | 689.5 | 0.0001729106628 | 24.05513034 | 1440 | 103.1994102 | 18.782 | Role of calcium ions on the removal of haloacetic acids from swimming pool water by nanoﬁltration: mechanisms and implications | 130-1
70 | NF270 | Na+ | 340 | 26.5 | 3 | 0.102 | 0.358 | 1 | 7.9 | 689.5 | 46.19399739 | 24.05513034 | 1440 | 103.1994102 | 45.662 | Role of calcium ions on the removal of haloacetic acids from swimming pool water by nanoﬁltration: mechanisms and implications | 130-1
71 | NF270 | K+ | 340 | 26.5 | 3 | 0.138 | 0.331 | 1 | 7.9 | 689.5 | 0.4015550668 | 24.05513034 | 1440 | 103.1994102 | 49.562 | Role of calcium ions on the removal of haloacetic acids from swimming pool water by nanoﬁltration: mechanisms and implications | 130-1
72 | NF90 | Li+ | 118 | 54.1 | 4.1 | 0.069 | 0.382 | 1 | 7.9 | 689.5 | 0.0001729106628 | 24.05513034 | 1440 | 103.1994102 | 80.447 | Role of calcium ions on the removal of haloacetic acids from swimming pool water by nanoﬁltration: mechanisms and implications | 130-1
73 | NF90 | Na+ | 118 | 54.1 | 4.1 | 0.102 | 0.358 | 1 | 7.9 | 689.5 | 46.19399739 | 24.05513034 | 1440 | 103.1994102 | 90.837 | Role of calcium ions on the removal of haloacetic acids from swimming pool water by nanoﬁltration: mechanisms and implications | 130-1
74 | NF90 | K+ | 118 | 54.1 | 4.1 | 0.138 | 0.331 | 1 | 7.9 | 689.5 | 0.4015550668 | 24.05513034 | 1440 | 103.1994102 | 89.68 | Role of calcium ions on the removal of haloacetic acids from swimming pool water by nanoﬁltration: mechanisms and implications | 130-1
75 | NF270 | Li+ | 340 | 26.5 | 3 | 0.069 | 0.382 | 1 | 7.9 | 689.5 | 0.0144092219 | 52.5199311 | 1440 | 103.1659553 | 44.409 | Role of calcium ions on the removal of haloacetic acids from swimming pool water by nanoﬁltration: mechanisms and implications | 130-2
76 | NF270 | Na+ | 340 | 26.5 | 3 | 0.102 | 0.358 | 1 | 7.9 | 689.5 | 51.1091779 | 52.5199311 | 1440 | 103.1659553 | 51.466 | Role of calcium ions on the removal of haloacetic acids from swimming pool water by nanoﬁltration: mechanisms and implications | 130-2
77 | NF270 | K+ | 340 | 26.5 | 3 | 0.138 | 0.331 | 1 | 7.9 | 689.5 | 0.5115351169 | 52.5199311 | 1440 | 103.1659553 | 55.366 | Role of calcium ions on the removal of haloacetic acids from swimming pool water by nanoﬁltration: mechanisms and implications | 130-2
78 | NF90 | Li+ | 118 | 54.1 | 4.1 | 0.069 | 0.382 | 1 | 7.9 | 689.5 | 0.0144092219 | 52.5199311 | 1440 | 103.1659553 | 88.248 | Role of calcium ions on the removal of haloacetic acids from swimming pool water by nanoﬁltration: mechanisms and implications | 130-2
79 | NF90 | Na+ | 118 | 54.1 | 4.1 | 0.102 | 0.358 | 1 | 7.9 | 689.5 | 51.1091779 | 52.5199311 | 1440 | 103.1659553 | 90.506 | Role of calcium ions on the removal of haloacetic acids from swimming pool water by nanoﬁltration: mechanisms and implications | 130-2
80 | NF90 | K+ | 118 | 54.1 | 4.1 | 0.138 | 0.331 | 1 | 7.9 | 689.5 | 0.5115351169 | 52.5199311 | 1440 | 103.1659553 | 87.724 | Role of calcium ions on the removal of haloacetic acids from swimming pool water by nanoﬁltration: mechanisms and implications | 130-2
81 | NF270 | Li+ | 340 | 26.5 | 3 | 0.069 | 0.382 | 1 | 7.9 | 689.5 | 0.0144092219 | 55.77132783 | 1440 | 106.6745874 | 31.274 | Role of calcium ions on the removal of haloacetic acids from swimming pool water by nanoﬁltration: mechanisms and implications | 130-3
82 | NF270 | Na+ | 340 | 26.5 | 3 | 0.102 | 0.358 | 1 | 7.9 | 689.5 | 51.1091779 | 55.77132783 | 1440 | 106.6745874 | 34.669 | Role of calcium ions on the removal of haloacetic acids from swimming pool water by nanoﬁltration: mechanisms and implications | 130-3
83 | NF270 | K+ | 340 | 26.5 | 3 | 0.138 | 0.331 | 1 | 7.9 | 689.5 | 0.5115351169 | 55.77132783 | 1440 | 106.6745874 | 22.913 | Role of calcium ions on the removal of haloacetic acids from swimming pool water by nanoﬁltration: mechanisms and implications | 130-3
84 | NF90 | Li+ | 118 | 54.1 | 4.1 | 0.069 | 0.382 | 1 | 7.9 | 689.5 | 0.0144092219 | 55.77132783 | 1440 | 106.6745874 | 87.592 | Role of calcium ions on the removal of haloacetic acids from swimming pool water by nanoﬁltration: mechanisms and implications | 130-3
85 | NF90 | Na+ | 118 | 54.1 | 4.1 | 0.102 | 0.358 | 1 | 7.9 | 689.5 | 51.1091779 | 55.77132783 | 1440 | 106.6745874 | 89.363 | Role of calcium ions on the removal of haloacetic acids from swimming pool water by nanoﬁltration: mechanisms and implications | 130-3
86 | NF90 | K+ | 118 | 54.1 | 4.1 | 0.138 | 0.331 | 1 | 7.9 | 689.5 | 0.5115351169 | 55.77132783 | 1440 | 106.6745874 | 87.719 | Role of calcium ions on the removal of haloacetic acids from swimming pool water by nanoﬁltration: mechanisms and implications | 130-3
87 | DK | Cu2+ | 250 | 0 | 3.5 | 0.073 | 0.419 | 2 | 2.32 | 200 | 0.2689390363 | 19.12743816 | 300 | 22.44046282 | 78.368 | Experimental study on treatment of electroplating wastewater by nanoﬁltration | 2
88 | DK | Cu2+ | 250 | 0 | 3.5 | 0.073 | 0.419 | 2 | 2.32 | 400 | 0.2689390363 | 19.12743816 | 300 | 22.44046282 | 80.235 | Experimental study on treatment of electroplating wastewater by nanoﬁltration | 2
89 | DK | Cu2+ | 250 | 0 | 3.5 | 0.073 | 0.419 | 2 | 2.32 | 600 | 0.2689390363 | 19.12743816 | 300 | 22.44046282 | 79.125 | Experimental study on treatment of electroplating wastewater by nanoﬁltration | 2
90 | DK | Cu2+ | 250 | 0 | 3.5 | 0.073 | 0.419 | 2 | 2.32 | 800 | 0.2689390363 | 19.12743816 | 300 | 22.44046282 | 80.835 | Experimental study on treatment of electroplating wastewater by nanoﬁltration | 2
91 | DK | Cu2+ | 250 | 0 | 3.5 | 0.073 | 0.419 | 2 | 2.32 | 1000 | 0.2689390363 | 19.12743816 | 300 | 22.44046282 | 85.052 | Experimental study on treatment of electroplating wastewater by nanoﬁltration | 2
92 | DK | Cu2+ | 250 | 0 | 3.5 | 0.073 | 0.419 | 2 | 2.32 | 1200 | 0.2689390363 | 19.12743816 | 300 | 22.44046282 | 85.509 | Experimental study on treatment of electroplating wastewater by nanoﬁltration | 2
93 | DK | Cu2+ | 250 | 0 | 3.5 | 0.073 | 0.419 | 2 | 2.32 | 1400 | 0.2689390363 | 19.12743816 | 300 | 22.44046282 | 85.34 | Experimental study on treatment of electroplating wastewater by nanoﬁltration | 2
94 | DK | Cu2+ | 250 | 0 | 3.5 | 0.073 | 0.419 | 2 | 2.32 | 1600 | 0.2689390363 | 19.12743816 | 300 | 22.44046282 | 84.23 | Experimental study on treatment of electroplating wastewater by nanoﬁltration | 2
95 | DK | Cu2+ | 250 | 0 | 3.5 | 0.073 | 0.419 | 2 | 2.32 | 1800 | 0.2689390363 | 19.12743816 | 300 | 22.44046282 | 82.963 | Experimental study on treatment of electroplating wastewater by nanoﬁltration | 2
96 | DK | Cu2+ | 250 | 0 | 3.5 | 0.073 | 0.419 | 2 | 2.32 | 2000 | 0.2689390363 | 19.12743816 | 300 | 22.44046282 | 85.457 | Experimental study on treatment of electroplating wastewater by nanoﬁltration | 2
97 | DK | Cu2+ | 250 | 0 | 3.5 | 0.073 | 0.419 | 2 | 2.32 | 2200 | 0.2689390363 | 19.12743816 | 300 | 22.44046282 | 82.311 | Experimental study on treatment of electroplating wastewater by nanoﬁltration | 2
98 | DL | Cu2+ | 260 | 0 | 3.9 | 0.073 | 0.419 | 2 | 2.32 | 200 | 0.1853775218 | 19.12743816 | 300 | 22.44046282 | 84.321 | Experimental study on treatment of electroplating wastewater by nanoﬁltration | 2
99 | DL | Cu2+ | 260 | 0 | 3.9 | 0.073 | 0.419 | 2 | 2.32 | 400 | 0.1853775218 | 19.12743816 | 300 | 22.44046282 | 90.888 | Experimental study on treatment of electroplating wastewater by nanoﬁltration | 2
100 | DL | Cu2+ | 260 | 0 | 3.9 | 0.073 | 0.419 | 2 | 2.32 | 600 | 0.1853775218 | 19.12743816 | 300 | 22.44046282 | 88.055 | Experimental study on treatment of electroplating wastewater by nanoﬁltration | 2
101 | DL | Cu2+ | 260 | 0 | 3.9 | 0.073 | 0.419 | 2 | 2.32 | 800 | 0.1853775218 | 19.12743816 | 300 | 22.44046282 | 88.511 | Experimental study on treatment of electroplating wastewater by nanoﬁltration | 2
102 | DL | Cu2+ | 260 | 0 | 3.9 | 0.073 | 0.419 | 2 | 2.32 | 1000 | 0.1853775218 | 19.12743816 | 300 | 22.44046282 | 90.535 | Experimental study on treatment of electroplating wastewater by nanoﬁltration | 2
103 | DL | Cu2+ | 260 | 0 | 3.9 | 0.073 | 0.419 | 2 | 2.32 | 1200 | 0.1853775218 | 19.12743816 | 300 | 22.44046282 | 90.366 | Experimental study on treatment of electroplating wastewater by nanoﬁltration | 2
104 | DL | Cu2+ | 260 | 0 | 3.9 | 0.073 | 0.419 | 2 | 2.32 | 1400 | 0.1853775218 | 19.12743816 | 300 | 22.44046282 | 90.196 | Experimental study on treatment of electroplating wastewater by nanoﬁltration | 2
105 | DL | Cu2+ | 260 | 0 | 3.9 | 0.073 | 0.419 | 2 | 2.32 | 1600 | 0.1853775218 | 19.12743816 | 300 | 22.44046282 | 89.243 | Experimental study on treatment of electroplating wastewater by nanoﬁltration | 2
106 | DL | Cu2+ | 260 | 0 | 3.9 | 0.073 | 0.419 | 2 | 2.32 | 1800 | 0.1853775218 | 19.12743816 | 300 | 22.44046282 | 90.64 | Experimental study on treatment of electroplating wastewater by nanoﬁltration | 2
107 | DL | Cu2+ | 260 | 0 | 3.9 | 0.073 | 0.419 | 2 | 2.32 | 2000 | 0.1853775218 | 19.12743816 | 300 | 22.44046282 | 91.88 | Experimental study on treatment of electroplating wastewater by nanoﬁltration | 2
108 | DL | Cu2+ | 260 | 0 | 3.9 | 0.073 | 0.419 | 2 | 2.32 | 2200 | 0.1853775218 | 19.12743816 | 300 | 22.44046282 | 93.276 | Experimental study on treatment of electroplating wastewater by nanoﬁltration | 2
109 | NTR7450 | Cu2+ | 310 | 0 | 3.2 | 0.073 | 0.419 | 2 | 2.32 | 200 | 0.1853775218 | 19.12743816 | 300 | 22.44046282 | 53.46 | Experimental study on treatment of electroplating wastewater by nanoﬁltration | 2
110 | NTR7450 | Cu2+ | 310 | 0 | 3.2 | 0.073 | 0.419 | 2 | 2.32 | 400 | 0.1853775218 | 19.12743816 | 300 | 22.44046282 | 50.94 | Experimental study on treatment of electroplating wastewater by nanoﬁltration | 2
111 | NTR7450 | Cu2+ | 310 | 0 | 3.2 | 0.073 | 0.419 | 2 | 2.32 | 600 | 0.1853775218 | 19.12743816 | 300 | 22.44046282 | 57.35 | Experimental study on treatment of electroplating wastewater by nanoﬁltration | 2
112 | NTR7450 | Cu2+ | 310 | 0 | 3.2 | 0.073 | 0.419 | 2 | 2.32 | 800 | 0.1853775218 | 19.12743816 | 300 | 22.44046282 | 62.35 | Experimental study on treatment of electroplating wastewater by nanoﬁltration | 2
113 | NTR7450 | Cu2+ | 310 | 0 | 3.2 | 0.073 | 0.419 | 2 | 2.32 | 1000 | 0.1853775218 | 19.12743816 | 300 | 22.44046282 | 65.627 | Experimental study on treatment of electroplating wastewater by nanoﬁltration | 2
114 | NTR7450 | Cu2+ | 310 | 0 | 3.2 | 0.073 | 0.419 | 2 | 2.32 | 1200 | 0.1853775218 | 19.12743816 | 300 | 22.44046282 | 67.024 | Experimental study on treatment of electroplating wastewater by nanoﬁltration | 2
115 | NTR7450 | Cu2+ | 310 | 0 | 3.2 | 0.073 | 0.419 | 2 | 2.32 | 1400 | 0.1853775218 | 19.12743816 | 300 | 22.44046282 | 64.818 | Experimental study on treatment of electroplating wastewater by nanoﬁltration | 2
116 | NTR7450 | Cu2+ | 310 | 0 | 3.2 | 0.073 | 0.419 | 2 | 2.32 | 1600 | 0.1853775218 | 19.12743816 | 300 | 22.44046282 | 64.334 | Experimental study on treatment of electroplating wastewater by nanoﬁltration | 2
117 | NTR7450 | Cu2+ | 310 | 0 | 3.2 | 0.073 | 0.419 | 2 | 2.32 | 1800 | 0.1853775218 | 19.12743816 | 300 | 22.44046282 | 68.551 | Experimental study on treatment of electroplating wastewater by nanoﬁltration | 2
118 | NTR7450 | Cu2+ | 310 | 0 | 3.2 | 0.073 | 0.419 | 2 | 2.32 | 2000 | 0.1853775218 | 19.12743816 | 300 | 22.44046282 | 69.321 | Experimental study on treatment of electroplating wastewater by nanoﬁltration | 2
119 | NTR7450 | Cu2+ | 310 | 0 | 3.2 | 0.073 | 0.419 | 2 | 2.32 | 2200 | 0.1853775218 | 19.12743816 | 300 | 22.44046282 | 69.622 | Experimental study on treatment of electroplating wastewater by nanoﬁltration | 2
120 | DL | Cu2+ | 260 | 0 | 3.9 | 0.073 | 0.419 | 2 | 2.3 | 600 | 0.1853775218 | 19.12743816 | 300 | 22.44046282 | 49.749 | Experimental study on treatment of electroplating wastewater by nanoﬁltration | 2
121 | DL | Cu2+ | 260 | 0 | 3.9 | 0.073 | 0.419 | 2 | 3 | 600 | 0.1853775218 | 19.12743816 | 300 | 22.44046282 | 62.637 | Experimental study on treatment of electroplating wastewater by nanoﬁltration | 2
122 | DL | Cu2+ | 260 | 0 | 3.9 | 0.073 | 0.419 | 2 | 4.2 | 600 | 0.1853775218 | 19.12743816 | 300 | 22.44046282 | 73.434 | Experimental study on treatment of electroplating wastewater by nanoﬁltration | 2
123 | DL | Cu2+ | 260 | 0 | 3.9 | 0.073 | 0.419 | 2 | 4.8 | 600 | 0.1853775218 | 19.12743816 | 300 | 22.44046282 | 51.3 | Experimental study on treatment of electroplating wastewater by nanoﬁltration | 2
124 | DL | Cu2+ | 260 | 0 | 3.9 | 0.073 | 0.419 | 2 | 5.5 | 600 | 0.1853775218 | 19.12743816 | 300 | 22.44046282 | 73.402 | Experimental study on treatment of electroplating wastewater by nanoﬁltration | 2
125 | DL | Cu2+ | 260 | 0 | 3.9 | 0.073 | 0.419 | 2 | 6.3 | 600 | 0.1853775218 | 19.12743816 | 300 | 22.44046282 | 99.879 | Experimental study on treatment of electroplating wastewater by nanoﬁltration | 2
126 | DL | Cu2+ | 260 | 0 | 3.9 | 0.073 | 0.419 | 2 | 7 | 600 | 0.1853775218 | 19.12743816 | 300 | 22.44046282 | 88.801 | Experimental study on treatment of electroplating wastewater by nanoﬁltration | 2
127 | DL | Cu2+ | 260 | 0 | 3.9 | 0.073 | 0.419 | 2 | 7.5 | 600 | 0.1853775218 | 19.12743816 | 300 | 22.44046282 | 99.846 | Experimental study on treatment of electroplating wastewater by nanoﬁltration | 2
128 | DL | Cu2+ | 260 | 0 | 3.9 | 0.073 | 0.419 | 2 | 10 | 600 | 0.1853775218 | 19.12743816 | 300 | 22.44046282 | 98.405 | Experimental study on treatment of electroplating wastewater by nanoﬁltration | 2
129 | DK | Cu2+ | 250 | 0 | 3.5 | 0.073 | 0.419 | 2 | 2.3 | 600 | 0.1853775218 | 19.12743816 | 300 | 22.44046282 | 72.33 | Experimental study on treatment of electroplating wastewater by nanoﬁltration | 2
130 | DK | Cu2+ | 250 | 0 | 3.5 | 0.073 | 0.419 | 2 | 3 | 600 | 0.1853775218 | 19.12743816 | 300 | 22.44046282 | 80.84 | Experimental study on treatment of electroplating wastewater by nanoﬁltration | 2
131 | DK | Cu2+ | 250 | 0 | 3.5 | 0.073 | 0.419 | 2 | 4.2 | 600 | 0.1853775218 | 19.12743816 | 300 | 22.44046282 | 81.498 | Experimental study on treatment of electroplating wastewater by nanoﬁltration | 2
132 | DK | Cu2+ | 250 | 0 | 3.5 | 0.073 | 0.419 | 2 | 4.8 | 600 | 0.1853775218 | 19.12743816 | 300 | 22.44046282 | 79.18 | Experimental study on treatment of electroplating wastewater by nanoﬁltration | 2
133 | DK | Cu2+ | 250 | 0 | 3.5 | 0.073 | 0.419 | 2 | 5.5 | 600 | 0.1853775218 | 19.12743816 | 300 | 22.44046282 | 78.241 | Experimental study on treatment of electroplating wastewater by nanoﬁltration | 2
134 | DK | Cu2+ | 250 | 0 | 3.5 | 0.073 | 0.419 | 2 | 6.3 | 600 | 0.1853775218 | 19.12743816 | 300 | 22.44046282 | 92.506 | Experimental study on treatment of electroplating wastewater by nanoﬁltration | 2
135 | DK | Cu2+ | 250 | 0 | 3.5 | 0.073 | 0.419 | 2 | 7 | 600 | 0.1853775218 | 19.12743816 | 300 | 22.44046282 | 99.861 | Experimental study on treatment of electroplating wastewater by nanoﬁltration | 2
136 | DK | Cu2+ | 250 | 0 | 3.5 | 0.073 | 0.419 | 2 | 7.5 | 600 | 0.1853775218 | 19.12743816 | 300 | 22.44046282 | 98.694 | Experimental study on treatment of electroplating wastewater by nanoﬁltration | 2
137 | DK | Cu2+ | 250 | 0 | 3.5 | 0.073 | 0.419 | 2 | 10 | 600 | 0.1853775218 | 19.12743816 | 300 | 22.44046282 | 99.787 | Experimental study on treatment of electroplating wastewater by nanoﬁltration | 2
138 | DK | Cu2+ | 250 | 0 | 3.5 | 0.073 | 0.419 | 2 | 2.32 | 600 | 0.1853775218 | 19.12743816 | 30 | 22.44046282 | 91.2367 | Experimental study on treatment of electroplating wastewater by nanoﬁltration | 2
139 | DK | Cu2+ | 250 | 0 | 3.5 | 0.073 | 0.419 | 2 | 2.32 | 600 | 0.1853775218 | 19.12743816 | 60 | 22.44046282 | 91.8665 | Experimental study on treatment of electroplating wastewater by nanoﬁltration | 2
140 | DK | Cu2+ | 250 | 0 | 3.5 | 0.073 | 0.419 | 2 | 2.32 | 600 | 0.1853775218 | 19.12743816 | 90 | 22.44046282 | 91.7576 | Experimental study on treatment of electroplating wastewater by nanoﬁltration | 2
141 | DK | Cu2+ | 250 | 0 | 3.5 | 0.073 | 0.419 | 2 | 2.32 | 600 | 0.1853775218 | 19.12743816 | 120 | 22.44046282 | 91.3849 | Experimental study on treatment of electroplating wastewater by nanoﬁltration | 2
142 | DK | Cu2+ | 250 | 0 | 3.5 | 0.073 | 0.419 | 2 | 2.32 | 600 | 0.1853775218 | 19.12743816 | 150 | 22.44046282 | 92.595 | Experimental study on treatment of electroplating wastewater by nanoﬁltration | 2
143 | DK | Cu2+ | 250 | 0 | 3.5 | 0.073 | 0.419 | 2 | 2.32 | 600 | 0.1853775218 | 19.12743816 | 190 | 22.44046282 | 92.6441 | Experimental study on treatment of electroplating wastewater by nanoﬁltration | 2
144 | DK | Cu2+ | 250 | 0 | 3.5 | 0.073 | 0.419 | 2 | 2.32 | 600 | 0.1853775218 | 19.12743816 | 220 | 22.44046282 | 93.1158 | Experimental study on treatment of electroplating wastewater by nanoﬁltration | 2
145 | DK | Cu2+ | 250 | 0 | 3.5 | 0.073 | 0.419 | 2 | 2.32 | 600 | 0.1853775218 | 19.12743816 | 250 | 22.44046282 | 94.6426 | Experimental study on treatment of electroplating wastewater by nanoﬁltration | 2
146 | DK | Cu2+ | 250 | 0 | 3.5 | 0.073 | 0.419 | 2 | 2.32 | 600 | 0.1853775218 | 19.12743816 | 280 | 22.44046282 | 94.2693 | Experimental study on treatment of electroplating wastewater by nanoﬁltration | 2
147 | DK | Cu2+ | 250 | 0 | 3.5 | 0.073 | 0.419 | 2 | 2.32 | 600 | 0.1853775218 | 19.12743816 | 310 | 22.44046282 | 94.3189 | Experimental study on treatment of electroplating wastewater by nanoﬁltration | 2
148 | DK | Cu2+ | 250 | 0 | 3.5 | 0.073 | 0.419 | 2 | 2.32 | 600 | 0.1853775218 | 19.12743816 | 340 | 22.44046282 | 94.7377 | Experimental study on treatment of electroplating wastewater by nanoﬁltration | 2
149 | DK | Cu2+ | 250 | 0 | 3.5 | 0.073 | 0.419 | 2 | 2.32 | 600 | 0.1853775218 | 19.12743816 | 370 | 22.44046282 | 93.89 | Experimental study on treatment of electroplating wastewater by nanoﬁltration | 2
150 | DK | Cu2+ | 250 | 0 | 3.5 | 0.073 | 0.419 | 2 | 2.32 | 600 | 0.1853775218 | 19.12743816 | 400 | 22.44046282 | 93.9394 | Experimental study on treatment of electroplating wastewater by nanoﬁltration | 2
151 | DK | Cu2+ | 250 | 0 | 3.5 | 0.073 | 0.419 | 2 | 2.32 | 600 | 0.1853775218 | 19.12743816 | 440 | 22.44046282 | 94.516 | Experimental study on treatment of electroplating wastewater by nanoﬁltration | 2
152 | DK | Cu2+ | 250 | 0 | 3.5 | 0.073 | 0.419 | 2 | 2.32 | 600 | 0.1853775218 | 19.12743816 | 470 | 22.44046282 | 95.304 | Experimental study on treatment of electroplating wastewater by nanoﬁltration | 2
153 | DK | Cu2+ | 250 | 0 | 3.5 | 0.073 | 0.419 | 2 | 2.32 | 600 | 0.1853775218 | 19.12743816 | 500 | 22.44046282 | 95.9865 | Experimental study on treatment of electroplating wastewater by nanoﬁltration | 2
154 | DK | Cu2+ | 250 | 0 | 3.5 | 0.073 | 0.419 | 2 | 2.32 | 600 | 0.1853775218 | 19.12743816 | 530 | 22.44046282 | 95.8777 | Experimental study on treatment of electroplating wastewater by nanoﬁltration | 2
155 | DK | Cu2+ | 250 | 0 | 3.5 | 0.073 | 0.419 | 2 | 2.32 | 600 | 0.1853775218 | 19.12743816 | 560 | 22.44046282 | 95.7161 | Experimental study on treatment of electroplating wastewater by nanoﬁltration | 2
156 | DK | Cu2+ | 250 | 0 | 3.5 | 0.073 | 0.419 | 2 | 2.32 | 600 | 0.1853775218 | 19.12743816 | 590 | 22.44046282 | 96.2934 | Experimental study on treatment of electroplating wastewater by nanoﬁltration | 2
157 | DK | Cu2+ | 250 | 0 | 3.5 | 0.073 | 0.419 | 2 | 2.32 | 600 | 0.1853775218 | 19.12743816 | 620 | 22.44046282 | 95.1816 | Experimental study on treatment of electroplating wastewater by nanoﬁltration | 2
158 | DK | Cu2+ | 250 | 0 | 3.5 | 0.073 | 0.419 | 2 | 2.32 | 600 | 0.1853775218 | 19.12743816 | 650 | 22.44046282 | 95.284 | Experimental study on treatment of electroplating wastewater by nanoﬁltration | 2
159 | DK | Cu2+ | 250 | 0 | 3.5 | 0.073 | 0.419 | 2 | 2.32 | 600 | 0.1853775218 | 19.12743816 | 680 | 22.44046282 | 95.2808 | Experimental study on treatment of electroplating wastewater by nanoﬁltration | 2
160 | DK | Cu2+ | 250 | 0 | 3.5 | 0.073 | 0.419 | 2 | 2.32 | 600 | 0.1853775218 | 19.12743816 | 710 | 22.44046282 | 96.069 | Experimental study on treatment of electroplating wastewater by nanoﬁltration | 2
161 | DK | Cu2+ | 250 | 0 | 3.5 | 0.073 | 0.419 | 2 | 2.32 | 600 | 0.1853775218 | 19.12743816 | 740 | 22.44046282 | 96.5931 | Experimental study on treatment of electroplating wastewater by nanoﬁltration | 2
162 | DK | Cu2+ | 250 | 0 | 3.5 | 0.073 | 0.419 | 2 | 2.32 | 600 | 0.1853775218 | 19.12743816 | 770 | 22.44046282 | 96.7482 | Experimental study on treatment of electroplating wastewater by nanoﬁltration | 2
163 | DK | Cu2+ | 250 | 0 | 3.5 | 0.073 | 0.419 | 2 | 2.32 | 600 | 0.1853775218 | 19.12743816 | 800 | 22.44046282 | 97.4309 | Experimental study on treatment of electroplating wastewater by nanoﬁltration | 2
164 | DK | Cu2+ | 250 | 0 | 3.5 | 0.073 | 0.419 | 2 | 2.32 | 600 | 0.1853775218 | 19.12743816 | 830 | 22.44046282 | 97.2692 | Experimental study on treatment of electroplating wastewater by nanoﬁltration | 2
165 | DK | Cu2+ | 250 | 0 | 3.5 | 0.073 | 0.419 | 2 | 2.32 | 600 | 0.1853775218 | 19.12743816 | 860 | 22.44046282 | 97.0022 | Experimental study on treatment of electroplating wastewater by nanoﬁltration | 2
166 | DK | Cu2+ | 250 | 0 | 3.5 | 0.073 | 0.419 | 2 | 2.32 | 600 | 0.1853775218 | 19.12743816 | 890 | 22.44046282 | 96.999 | Experimental study on treatment of electroplating wastewater by nanoﬁltration | 2
167 | DL | Cu2+ | 260 | 0 | 3.9 | 0.073 | 0.419 | 2 | 2.32 | 600 | 0.1853775218 | 19.12743816 | 30 | 22.44046282 | 91.0785 | Experimental study on treatment of electroplating wastewater by nanoﬁltration | 2
168 | DL | Cu2+ | 260 | 0 | 3.9 | 0.073 | 0.419 | 2 | 2.32 | 600 | 0.1853775218 | 19.12743816 | 60 | 22.44046282 | 89.9138 | Experimental study on treatment of electroplating wastewater by nanoﬁltration | 2
169 | DL | Cu2+ | 260 | 0 | 3.9 | 0.073 | 0.419 | 2 | 2.32 | 600 | 0.1853775218 | 19.12743816 | 90 | 22.44046282 | 90.755 | Experimental study on treatment of electroplating wastewater by nanoﬁltration | 2
170 | DL | Cu2+ | 260 | 0 | 3.9 | 0.073 | 0.419 | 2 | 2.32 | 600 | 0.1853775218 | 19.12743816 | 120 | 22.44046282 | 89.5379 | Experimental study on treatment of electroplating wastewater by nanoﬁltration | 2
171 | DL | Cu2+ | 260 | 0 | 3.9 | 0.073 | 0.419 | 2 | 2.32 | 600 | 0.1853775218 | 19.12743816 | 150 | 22.44046282 | 89.7456 | Experimental study on treatment of electroplating wastewater by nanoﬁltration | 2
172 | DL | Cu2+ | 260 | 0 | 3.9 | 0.073 | 0.419 | 2 | 2.32 | 600 | 0.1853775218 | 19.12743816 | 190 | 22.44046282 | 89.214 | Experimental study on treatment of electroplating wastewater by nanoﬁltration | 2
173 | DL | Cu2+ | 260 | 0 | 3.9 | 0.073 | 0.419 | 2 | 2.32 | 600 | 0.1853775218 | 19.12743816 | 220 | 22.44046282 | 89.4217 | Experimental study on treatment of electroplating wastewater by nanoﬁltration | 2
174 | DL | Cu2+ | 260 | 0 | 3.9 | 0.073 | 0.419 | 2 | 2.32 | 600 | 0.1853775218 | 19.12743816 | 250 | 22.44046282 | 90.0516 | Experimental study on treatment of electroplating wastewater by nanoﬁltration | 2
175 | DL | Cu2+ | 260 | 0 | 3.9 | 0.073 | 0.419 | 2 | 2.32 | 600 | 0.1853775218 | 19.12743816 | 280 | 22.44046282 | 89.8368 | Experimental study on treatment of electroplating wastewater by nanoﬁltration | 2
176 | DL | Cu2+ | 260 | 0 | 3.9 | 0.073 | 0.419 | 2 | 2.32 | 600 | 0.1853775218 | 19.12743816 | 310 | 22.44046282 | 89.3586 | Experimental study on treatment of electroplating wastewater by nanoﬁltration | 2
177 | DL | Cu2+ | 260 | 0 | 3.9 | 0.073 | 0.419 | 2 | 2.32 | 600 | 0.1853775218 | 19.12743816 | 340 | 22.44046282 | 89.4608 | Experimental study on treatment of electroplating wastewater by nanoﬁltration | 2
178 | DL | Cu2+ | 260 | 0 | 3.9 | 0.073 | 0.419 | 2 | 2.32 | 600 | 0.1853775218 | 19.12743816 | 370 | 22.44046282 | 89.2462 | Experimental study on treatment of electroplating wastewater by nanoﬁltration | 2
179 | DL | Cu2+ | 260 | 0 | 3.9 | 0.073 | 0.419 | 2 | 2.32 | 600 | 0.1853775218 | 19.12743816 | 400 | 22.44046282 | 90.1927 | Experimental study on treatment of electroplating wastewater by nanoﬁltration | 2
180 | DL | Cu2+ | 260 | 0 | 3.9 | 0.073 | 0.419 | 2 | 2.32 | 600 | 0.1853775218 | 19.12743816 | 440 | 22.44046282 | 91.5608 | Experimental study on treatment of electroplating wastewater by nanoﬁltration | 2
181 | DL | Cu2+ | 260 | 0 | 3.9 | 0.073 | 0.419 | 2 | 2.32 | 600 | 0.1853775218 | 19.12743816 | 470 | 22.44046282 | 91.9796 | Experimental study on treatment of electroplating wastewater by nanoﬁltration | 2
182 | DL | Cu2+ | 260 | 0 | 3.9 | 0.073 | 0.419 | 2 | 2.32 | 600 | 0.1853775218 | 19.12743816 | 500 | 22.44046282 | 92.2929 | Experimental study on treatment of electroplating wastewater by nanoﬁltration | 2
183 | DL | Cu2+ | 260 | 0 | 3.9 | 0.073 | 0.419 | 2 | 2.32 | 600 | 0.1853775218 | 19.12743816 | 530 | 22.44046282 | 92.5532 | Experimental study on treatment of electroplating wastewater by nanoﬁltration | 2
184 | DL | Cu2+ | 260 | 0 | 3.9 | 0.073 | 0.419 | 2 | 2.32 | 600 | 0.1853775218 | 19.12743816 | 560 | 22.44046282 | 92.4972 | Experimental study on treatment of electroplating wastewater by nanoﬁltration | 2
185 | DL | Cu2+ | 260 | 0 | 3.9 | 0.073 | 0.419 | 2 | 2.32 | 600 | 0.1853775218 | 19.12743816 | 590 | 22.44046282 | 91.3329 | Experimental study on treatment of electroplating wastewater by nanoﬁltration | 2
186 | DL | Cu2+ | 260 | 0 | 3.9 | 0.073 | 0.419 | 2 | 2.32 | 600 | 0.1853775218 | 19.12743816 | 620 | 22.44046282 | 91.7519 | Experimental study on treatment of electroplating wastewater by nanoﬁltration | 2
187 | DL | Cu2+ | 260 | 0 | 3.9 | 0.073 | 0.419 | 2 | 2.32 | 600 | 0.1853775218 | 19.12743816 | 650 | 22.44046282 | 89.2155 | Experimental study on treatment of electroplating wastewater by nanoﬁltration | 2
188 | DL | Cu2+ | 260 | 0 | 3.9 | 0.073 | 0.419 | 2 | 2.32 | 600 | 0.1853775218 | 19.12743816 | 680 | 22.44046282 | 90.2677 | Experimental study on treatment of electroplating wastewater by nanoﬁltration | 2
189 | DL | Cu2+ | 260 | 0 | 3.9 | 0.073 | 0.419 | 2 | 2.32 | 600 | 0.1853775218 | 19.12743816 | 710 | 22.44046282 | 91.267 | Experimental study on treatment of electroplating wastewater by nanoﬁltration | 2
190 | DL | Cu2+ | 260 | 0 | 3.9 | 0.073 | 0.419 | 2 | 2.32 | 600 | 0.1853775218 | 19.12743816 | 740 | 22.44046282 | 92.6355 | Experimental study on treatment of electroplating wastewater by nanoﬁltration | 2
191 | DL | Cu2+ | 260 | 0 | 3.9 | 0.073 | 0.419 | 2 | 2.32 | 600 | 0.1853775218 | 19.12743816 | 770 | 22.44046282 | 92.5268 | Experimental study on treatment of electroplating wastewater by nanoﬁltration | 2
192 | DL | Cu2+ | 260 | 0 | 3.9 | 0.073 | 0.419 | 2 | 2.32 | 600 | 0.1853775218 | 19.12743816 | 800 | 22.44046282 | 92.5234 | Experimental study on treatment of electroplating wastewater by nanoﬁltration | 2
193 | DL | Cu2+ | 260 | 0 | 3.9 | 0.073 | 0.419 | 2 | 2.32 | 600 | 0.1853775218 | 19.12743816 | 830 | 22.44046282 | 93.0479 | Experimental study on treatment of electroplating wastewater by nanoﬁltration | 2
194 | DL | Cu2+ | 260 | 0 | 3.9 | 0.073 | 0.419 | 2 | 2.32 | 600 | 0.1853775218 | 19.12743816 | 860 | 22.44046282 | 94.5221 | Experimental study on treatment of electroplating wastewater by nanoﬁltration | 2
195 | DL | Cu2+ | 260 | 0 | 3.9 | 0.073 | 0.419 | 2 | 2.32 | 600 | 0.1853775218 | 19.12743816 | 890 | 22.44046282 | 94.3078 | Experimental study on treatment of electroplating wastewater by nanoﬁltration | 2
196 | DL | Cr3+ | 260 | 0 | 3.9 | 0.062 | 0.461 | 3 | 4 | 1400 | 38.46449727 | 522.3458377 | 10 | 424.6578826 | 96 | A new approach to chromium concentration from salt mixture solution using nanoﬁltration | 269
197 | DL | Cr3+ | 260 | 0 | 3.9 | 0.062 | 0.461 | 3 | 4 | 1400 | 38.46449727 | 522.3458377 | 540 | 424.6578826 | 96 | A new approach to chromium concentration from salt mixture solution using nanoﬁltration | 269
198 | DL | Cr3+ | 260 | 0 | 3.9 | 0.062 | 0.461 | 3 | 4 | 1400 | 38.46449727 | 522.3458377 | 1200 | 424.6578826 | 96 | A new approach to chromium concentration from salt mixture solution using nanoﬁltration | 269
199 | DL | Cr3+ | 260 | 0 | 3.9 | 0.062 | 0.461 | 3 | 4 | 1400 | 38.46449727 | 522.3458377 | 2700 | 424.6578826 | 96 | A new approach to chromium concentration from salt mixture solution using nanoﬁltration | 269
200 | HL | Cr3+ | 190 | 0 | 4 | 0.062 | 0.461 | 3 | 4 | 1400 | 38.46449727 | 522.3458377 | 10 | 424.6578826 | 97 | A new approach to chromium concentration from salt mixture solution using nanoﬁltration | 269
201 | HL | Cr3+ | 190 | 0 | 4 | 0.062 | 0.461 | 3 | 4 | 1400 | 38.46449727 | 522.3458377 | 540 | 424.6578826 | 97 | A new approach to chromium concentration from salt mixture solution using nanoﬁltration | 269
202 | HL | Cr3+ | 190 | 0 | 4 | 0.062 | 0.461 | 3 | 4 | 1400 | 38.46449727 | 522.3458377 | 1200 | 424.6578826 | 96 | A new approach to chromium concentration from salt mixture solution using nanoﬁltration | 269
203 | HL | Cr3+ | 190 | 0 | 4 | 0.062 | 0.461 | 3 | 4 | 1400 | 38.46449727 | 522.3458377 | 2700 | 424.6578826 | 93 | A new approach to chromium concentration from salt mixture solution using nanoﬁltration | 269
204 | VNF1 | Sr2+ | 240 | 49.9 | 5 | 0.113 | 0.412 | 2 | 6.38 | 2068 | 0.6448299475 | 314.9757329 | 10 | 605.9552224 | 81.496 | An integrated coagulation-ultraﬁltration-nanoﬁltration process for internal reuse of shale gas ﬂowback and produced water | 286-5
205 | VNF1 | Sr2+ | 240 | 49.9 | 5 | 0.113 | 0.412 | 2 | 6.38 | 2758 | 0.6448299475 | 314.9757329 | 10 | 605.9552224 | 77.347 | An integrated coagulation-ultraﬁltration-nanoﬁltration process for internal reuse of shale gas ﬂowback and produced water | 286-5
206 | VNF1 | Ba2+ | 240 | 49.9 | 5 | 0.136 | 0.404 | 2 | 6.38 | 2068 | 0.888371077 | 314.9757329 | 10 | 605.9552224 | 86.784 | An integrated coagulation-ultraﬁltration-nanoﬁltration process for internal reuse of shale gas ﬂowback and produced water | 286-5
207 | VNF1 | Ba2+ | 240 | 49.9 | 5 | 0.136 | 0.404 | 2 | 6.38 | 2758 | 0.888371077 | 314.9757329 | 10 | 605.9552224 | 100.39 | An integrated coagulation-ultraﬁltration-nanoﬁltration process for internal reuse of shale gas ﬂowback and produced water | 286-5
208 | VNF1 | Mg2+ | 240 | 49.9 | 5 | 0.072 | 0.428 | 2 | 6.38 | 2068 | 0.9915655215 | 314.9757329 | 10 | 605.9552224 | 89.513 | An integrated coagulation-ultraﬁltration-nanoﬁltration process for internal reuse of shale gas ﬂowback and produced water | 286-5
209 | VNF1 | Mg2+ | 240 | 49.9 | 5 | 0.072 | 0.428 | 2 | 6.38 | 2758 | 0.9915655215 | 314.9757329 | 10 | 605.9552224 | 88.125 | An integrated coagulation-ultraﬁltration-nanoﬁltration process for internal reuse of shale gas ﬂowback and produced water | 286-5
210 | VNF1 | Ca2+ | 240 | 49.9 | 5 | 0.1 | 0.412 | 2 | 6.38 | 2068 | 5.401966166 | 314.9757329 | 10 | 605.9552224 | 78.237 | An integrated coagulation-ultraﬁltration-nanoﬁltration process for internal reuse of shale gas ﬂowback and produced water | 286-5
211 | VNF1 | Ca2+ | 240 | 49.9 | 5 | 0.1 | 0.412 | 2 | 6.38 | 2758 | 5.401966166 | 314.9757329 | 10 | 605.9552224 | 72.51 | An integrated coagulation-ultraﬁltration-nanoﬁltration process for internal reuse of shale gas ﬂowback and produced water | 286-5
212 | VNF1 | NH4+ | 240 | 49.9 | 5 | 0.148 | 0.331 | 0.9966 | 6.38 | 2068 | 4.096679417 | 314.9757329 | 10 | 605.9552224 | 18.638 | An integrated coagulation-ultraﬁltration-nanoﬁltration process for internal reuse of shale gas ﬂowback and produced water | 286-5
213 | VNF1 | NH4+ | 240 | 49.9 | 5 | 0.148 | 0.331 | 0.9966 | 6.38 | 2758 | 4.096679417 | 314.9757329 | 10 | 605.9552224 | 3.246 | An integrated coagulation-ultraﬁltration-nanoﬁltration process for internal reuse of shale gas ﬂowback and produced water | 286-5
214 | VNF1 | K+ | 240 | 49.9 | 5 | 0.138 | 0.331 | 1 | 6.38 | 2068 | 3.092229782 | 314.9757329 | 10 | 605.9552224 | 25.11 | An integrated coagulation-ultraﬁltration-nanoﬁltration process for internal reuse of shale gas ﬂowback and produced water | 286-5
215 | VNF1 | K+ | 240 | 49.9 | 5 | 0.138 | 0.331 | 1 | 6.38 | 2758 | 3.092229782 | 314.9757329 | 10 | 605.9552224 | 15.635 | An integrated coagulation-ultraﬁltration-nanoﬁltration process for internal reuse of shale gas ﬂowback and produced water | 286-5
216 | VNF1 | Na+ | 240 | 49.9 | 5 | 0.102 | 0.358 | 1 | 6.38 | 2068 | 283.123097 | 314.9757329 | 10 | 605.9552224 | 22.312 | An integrated coagulation-ultraﬁltration-nanoﬁltration process for internal reuse of shale gas ﬂowback and produced water | 286-5
217 | VNF1 | Na+ | 240 | 49.9 | 5 | 0.102 | 0.358 | 1 | 6.38 | 2758 | 283.123097 | 314.9757329 | 10 | 605.9552224 | 14.417 | An integrated coagulation-ultraﬁltration-nanoﬁltration process for internal reuse of shale gas ﬂowback and produced water | 286-5
218 | VNF1 | Sr2+ | 240 | 49.9 | 5 | 0.113 | 0.412 | 2 | 6.38 | 2068 | 0.6630906186 | 315.8345448 | 10 | 605.2532191 | 84.194 | An integrated coagulation-ultraﬁltration-nanoﬁltration process for internal reuse of shale gas ﬂowback and produced water | 286-6
219 | VNF1 | Sr2+ | 240 | 49.9 | 5 | 0.113 | 0.412 | 2 | 6.38 | 2758 | 0.6630906186 | 315.8345448 | 10 | 605.2532191 | 83.442 | An integrated coagulation-ultraﬁltration-nanoﬁltration process for internal reuse of shale gas ﬂowback and produced water | 286-6
220 | VNF1 | Mg2+ | 240 | 49.9 | 5 | 0.072 | 0.428 | 2 | 6.38 | 2068 | 1.01213742 | 315.8345448 | 10 | 605.2532191 | 88.862 | An integrated coagulation-ultraﬁltration-nanoﬁltration process for internal reuse of shale gas ﬂowback and produced water | 286-6
221 | VNF1 | Mg2+ | 240 | 49.9 | 5 | 0.072 | 0.428 | 2 | 6.38 | 2758 | 1.01213742 | 315.8345448 | 10 | 605.2532191 | 88.357 | An integrated coagulation-ultraﬁltration-nanoﬁltration process for internal reuse of shale gas ﬂowback and produced water | 286-6
222 | VNF1 | Ca2+ | 240 | 49.9 | 5 | 0.1 | 0.412 | 2 | 6.38 | 2068 | 5.384500225 | 315.8345448 | 10 | 605.2532191 | 75.15 | An integrated coagulation-ultraﬁltration-nanoﬁltration process for internal reuse of shale gas ﬂowback and produced water | 286-6
223 | VNF1 | Ca2+ | 240 | 49.9 | 5 | 0.1 | 0.412 | 2 | 6.38 | 2758 | 5.384500225 | 315.8345448 | 10 | 605.2532191 | 73.405 | An integrated coagulation-ultraﬁltration-nanoﬁltration process for internal reuse of shale gas ﬂowback and produced water | 286-6
224 | VNF1 | NH4+ | 240 | 49.9 | 5 | 0.148 | 0.331 | 0.9966 | 6.38 | 2068 | 4.418205 | 315.8345448 | 10 | 605.2532191 | 24.624 | An integrated coagulation-ultraﬁltration-nanoﬁltration process for internal reuse of shale gas ﬂowback and produced water | 286-6
225 | VNF1 | NH4+ | 240 | 49.9 | 5 | 0.148 | 0.331 | 0.9966 | 6.38 | 2758 | 4.418205 | 315.8345448 | 10 | 605.2532191 | 6.707 | An integrated coagulation-ultraﬁltration-nanoﬁltration process for internal reuse of shale gas ﬂowback and produced water | 286-6
226 | VNF1 | K+ | 240 | 49.9 | 5 | 0.138 | 0.331 | 1 | 6.38 | 2068 | 3.166402374 | 315.8345448 | 10 | 605.2532191 | 23.599 | An integrated coagulation-ultraﬁltration-nanoﬁltration process for internal reuse of shale gas ﬂowback and produced water | 286-6
227 | VNF1 | K+ | 240 | 49.9 | 5 | 0.138 | 0.331 | 1 | 6.38 | 2758 | 3.166402374 | 315.8345448 | 10 | 605.2532191 | 17.373 | An integrated coagulation-ultraﬁltration-nanoﬁltration process for internal reuse of shale gas ﬂowback and produced water | 286-6
228 | VNF1 | Na+ | 240 | 49.9 | 5 | 0.102 | 0.358 | 1 | 6.38 | 2068 | 288.9517181 | 315.8345448 | 10 | 605.2532191 | 21.58 | An integrated coagulation-ultraﬁltration-nanoﬁltration process for internal reuse of shale gas ﬂowback and produced water | 286-6
229 | VNF1 | Na+ | 240 | 49.9 | 5 | 0.102 | 0.358 | 1 | 6.38 | 2758 | 288.9517181 | 315.8345448 | 10 | 605.2532191 | 19.585 | An integrated coagulation-ultraﬁltration-nanoﬁltration process for internal reuse of shale gas ﬂowback and produced water | 286-6
230 | NF270 | Na+ | 340 | 0 | 3 | 0.102 | 0.358 | 1 | 8.13 | 1000 | 44.584602 | 76.12001886 | 10 | 116.5732993 | 42.63261 | Application of nanoﬁltration for reuse of municipal wastewater and quality analysis of product water | 293-2
231 | NF270 | Ca2+ | 340 | 0 | 3 | 0.1 | 0.412 | 2 | 8.13 | 1000 | 3.443285593 | 76.12001886 | 10 | 116.5732993 | 70.51282 | Application of nanoﬁltration for reuse of municipal wastewater and quality analysis of product water | 293-2
232 | NF270 | K+ | 340 | 0 | 3 | 0.138 | 0.331 | 1 | 8.13 | 1000 | 2.685559364 | 76.12001886 | 10 | 116.5732993 | 41.22042 | Application of nanoﬁltration for reuse of municipal wastewater and quality analysis of product water | 293-2
233 | NF270 | Mg2+ | 340 | 0 | 3 | 0.072 | 0.428 | 2 | 8.13 | 1000 | 5.92470685 | 76.12001886 | 10 | 116.5732993 | 83.35821 | Application of nanoﬁltration for reuse of municipal wastewater and quality analysis of product water | 293-2
234 | NF270 | NH4+ | 340 | 0 | 3 | 0.148 | 0.331 | 0.8525 | 8.13 | 1000 | 0.005543544542 | 76.12001886 | 10 | 116.5732993 | 27.27273 | Application of nanoﬁltration for reuse of municipal wastewater and quality analysis of product water | 293-2
235 | NF90 | Na+ | 118 | 0 | 4.1 | 0.102 | 0.358 | 1 | 8.13 | 1000 | 47.4554154 | 83.27802783 | 10 | 123.3796116 | 87.71769 | Application of nanoﬁltration for reuse of municipal wastewater and quality analysis of product water | 293-3
236 | NF90 | Ca2+ | 118 | 0 | 4.1 | 0.1 | 0.412 | 2 | 8.13 | 1000 | 5.439393183 | 83.27802783 | 10 | 123.3796116 | 99.75229 | Application of nanoﬁltration for reuse of municipal wastewater and quality analysis of product water | 293-3
237 | NF90 | K+ | 118 | 0 | 4.1 | 0.138 | 0.331 | 1 | 8.13 | 1000 | 2.475829966 | 83.27802783 | 10 | 123.3796116 | 85.02066 | Application of nanoﬁltration for reuse of municipal wastewater and quality analysis of product water | 293-3
238 | NF90 | Mg2+ | 118 | 0 | 4.1 | 0.072 | 0.428 | 2 | 8.13 | 1000 | 6.171569636 | 83.27802783 | 10 | 123.3796116 | 99.72667 | Application of nanoﬁltration for reuse of municipal wastewater and quality analysis of product water | 293-3
239 | NF90 | NH4+ | 118 | 0 | 4.1 | 0.148 | 0.331 | 0.8525 | 8.13 | 1000 | 0.006097898997 | 83.27802783 | 10 | 123.3796116 | 45.45455 | Application of nanoﬁltration for reuse of municipal wastewater and quality analysis of product water | 293-3
240 | XLE | Al3+ | 96 | 0 | 3.2 | 0.053 | 0.475 | 3 | 7.94 | 1500 | 0.002044408865 | 66.25217255 | 360 | 117.1609228 | 66.1 | Hybrid processes for treatment of landﬁll leachate: Coagulation/UF/ NF-RO and adsorption/UF/NF-RO | 315-1
241 | XLE | Ca2+ | 96 | 0 | 3.2 | 0.1 | 0.412 | 2 | 7.94 | 1500 | 3.132520859 | 66.25217255 | 360 | 117.1609228 | 67.9 | Hybrid processes for treatment of landﬁll leachate: Coagulation/UF/ NF-RO and adsorption/UF/NF-RO | 315-1
242 | XLE | Cd2+ | 96 | 0 | 3.2 | 0.095 | 0.426 | 2 | 7.94 | 1500 | 2.146784094e-06 | 66.25217255 | 360 | 117.1609228 | 45.3 | Hybrid processes for treatment of landﬁll leachate: Coagulation/UF/ NF-RO and adsorption/UF/NF-RO | 315-1
243 | XLE | Co2+ | 96 | 0 | 3.2 | 0.075 | 0.423 | 2 | 7.94 | 1500 | 0.001471153853 | 66.25217255 | 360 | 117.1609228 | 79.7 | Hybrid processes for treatment of landﬁll leachate: Coagulation/UF/ NF-RO and adsorption/UF/NF-RO | 315-1
244 | XLE | Cu2+ | 96 | 0 | 3.2 | 0.073 | 0.419 | 2 | 7.94 | 1500 | 0.002531746294 | 66.25217255 | 360 | 117.1609228 | 96.6 | Hybrid processes for treatment of landﬁll leachate: Coagulation/UF/ NF-RO and adsorption/UF/NF-RO | 315-1
245 | XLE | Fe3+ | 96 | 0 | 3.2 | 0.065 | 0.457 | 3 | 7.94 | 1500 | 0.002224772495 | 66.25217255 | 360 | 117.1609228 | 73.6 | Hybrid processes for treatment of landﬁll leachate: Coagulation/UF/ NF-RO and adsorption/UF/NF-RO | 315-1
246 | XLE | K+ | 96 | 0 | 3.2 | 0.138 | 0.331 | 1 | 7.94 | 1500 | 13.44563671 | 66.25217255 | 360 | 117.1609228 | 31.9 | Hybrid processes for treatment of landﬁll leachate: Coagulation/UF/ NF-RO and adsorption/UF/NF-RO | 315-1
247 | XLE | Mg2+ | 96 | 0 | 3.2 | 0.072 | 0.428 | 2 | 7.94 | 1500 | 0.3497222794 | 66.25217255 | 360 | 117.1609228 | 86 | Hybrid processes for treatment of landﬁll leachate: Coagulation/UF/ NF-RO and adsorption/UF/NF-RO | 315-1
248 | XLE | Mn2+ | 96 | 0 | 3.2 | 0.083 | 0.438 | 2 | 7.94 | 1500 | 0.171980703 | 66.25217255 | 360 | 117.1609228 | 71 | Hybrid processes for treatment of landﬁll leachate: Coagulation/UF/ NF-RO and adsorption/UF/NF-RO | 315-1
249 | XLE | Na+ | 96 | 0 | 3.2 | 0.102 | 0.358 | 1 | 7.94 | 1500 | 3.384819487e-05 | 66.25217255 | 360 | 117.1609228 | 15.7 | Hybrid processes for treatment of landﬁll leachate: Coagulation/UF/ NF-RO and adsorption/UF/NF-RO | 315-1
250 | XLE | Pb2+ | 96 | 0 | 3.2 | 0.118 | 0.401 | 2 | 7.94 | 1500 | 0.0001965730212 | 66.25217255 | 360 | 117.1609228 | 31.5 | Hybrid processes for treatment of landﬁll leachate: Coagulation/UF/ NF-RO and adsorption/UF/NF-RO | 315-1
251 | XLE | Rb+ | 96 | 0 | 3.2 | 0.149 | 0.329 | 1 | 7.94 | 1500 | 0.003595235995 | 66.25217255 | 360 | 117.1609228 | 25.8 | Hybrid processes for treatment of landﬁll leachate: Coagulation/UF/ NF-RO and adsorption/UF/NF-RO | 315-1
252 | XLE | Sr2+ | 96 | 0 | 3.2 | 0.113 | 0.412 | 2 | 7.94 | 1500 | 0.007411577151 | 66.25217255 | 360 | 117.1609228 | 74.9 | Hybrid processes for treatment of landﬁll leachate: Coagulation/UF/ NF-RO and adsorption/UF/NF-RO | 315-1
253 | XLE | Zn2+ | 96 | 0 | 3.2 | 0.075 | 0.43 | 2 | 7.94 | 1500 | 0.02112031707 | 66.25217255 | 360 | 117.1609228 | 55.1 | Hybrid processes for treatment of landﬁll leachate: Coagulation/UF/ NF-RO and adsorption/UF/NF-RO | 315-1
254 | NF90 | Al3+ | 118 | 0 | 4.1 | 0.053 | 0.475 | 3 | 7.94 | 1500 | 0.002033876288 | 72.19849524 | 360 | 119.7704983 | 91.8 | Hybrid processes for treatment of landﬁll leachate: Coagulation/UF/ NF-RO and adsorption/UF/NF-RO | 315-2
255 | NF90 | Ca2+ | 118 | 0 | 4.1 | 0.1 | 0.412 | 2 | 7.94 | 1500 | 3.243674834 | 72.19849524 | 360 | 119.7704983 | 99 | Hybrid processes for treatment of landﬁll leachate: Coagulation/UF/ NF-RO and adsorption/UF/NF-RO | 315-2
256 | NF90 | Cd2+ | 118 | 0 | 4.1 | 0.095 | 0.426 | 2 | 7.94 | 1500 | 2.129970643e-06 | 72.19849524 | 360 | 119.7704983 | 96.5 | Hybrid processes for treatment of landﬁll leachate: Coagulation/UF/ NF-RO and adsorption/UF/NF-RO | 315-2
257 | NF90 | Co2+ | 118 | 0 | 4.1 | 0.075 | 0.423 | 2 | 7.94 | 1500 | 0.0009655031985 | 72.19849524 | 360 | 119.7704983 | 99.9 | Hybrid processes for treatment of landﬁll leachate: Coagulation/UF/ NF-RO and adsorption/UF/NF-RO | 315-2
258 | NF90 | Cu2+ | 118 | 0 | 4.1 | 0.073 | 0.419 | 2 | 7.94 | 1500 | 0.002596544236 | 72.19849524 | 360 | 119.7704983 | 99 | Hybrid processes for treatment of landﬁll leachate: Coagulation/UF/ NF-RO and adsorption/UF/NF-RO | 315-2
259 | NF90 | Fe3+ | 118 | 0 | 4.1 | 0.065 | 0.457 | 3 | 7.94 | 1500 | 0.002233308264 | 72.19849524 | 360 | 119.7704983 | 91.1 | Hybrid processes for treatment of landﬁll leachate: Coagulation/UF/ NF-RO and adsorption/UF/NF-RO | 315-2
260 | NF90 | K+ | 118 | 0 | 4.1 | 0.138 | 0.331 | 1 | 7.94 | 1500 | 13.45730846 | 72.19849524 | 360 | 119.7704983 | 93.5 | Hybrid processes for treatment of landﬁll leachate: Coagulation/UF/ NF-RO and adsorption/UF/NF-RO | 315-2
261 | NF90 | Mg2+ | 118 | 0 | 4.1 | 0.072 | 0.428 | 2 | 7.94 | 1500 | 3.291503806 | 72.19849524 | 360 | 119.7704983 | 99.5 | Hybrid processes for treatment of landﬁll leachate: Coagulation/UF/ NF-RO and adsorption/UF/NF-RO | 315-2
262 | NF90 | Mn2+ | 118 | 0 | 4.1 | 0.083 | 0.438 | 2 | 7.94 | 1500 | 0.212967345 | 72.19849524 | 360 | 119.7704983 | 99.9 | Hybrid processes for treatment of landﬁll leachate: Coagulation/UF/ NF-RO and adsorption/UF/NF-RO | 315-2
263 | NF90 | Na+ | 118 | 0 | 4.1 | 0.102 | 0.358 | 1 | 7.94 | 1500 | 3.35184863e-05 | 72.19849524 | 360 | 119.7704983 | 94.9 | Hybrid processes for treatment of landﬁll leachate: Coagulation/UF/ NF-RO and adsorption/UF/NF-RO | 315-2
264 | NF90 | Pb2+ | 118 | 0 | 4.1 | 0.118 | 0.401 | 2 | 7.94 | 1500 | 0.000194980695 | 72.19849524 | 360 | 119.7704983 | 97.5 | Hybrid processes for treatment of landﬁll leachate: Coagulation/UF/ NF-RO and adsorption/UF/NF-RO | 315-2
265 | NF90 | Rb+ | 118 | 0 | 4.1 | 0.149 | 0.329 | 1 | 7.94 | 1500 | 0.003585087518 | 72.19849524 | 360 | 119.7704983 | 92.2 | Hybrid processes for treatment of landﬁll leachate: Coagulation/UF/ NF-RO and adsorption/UF/NF-RO | 315-2
266 | NF90 | Sr2+ | 118 | 0 | 4.1 | 0.113 | 0.412 | 2 | 7.94 | 1500 | 0.007167313399 | 72.19849524 | 360 | 119.7704983 | 99.5 | Hybrid processes for treatment of landﬁll leachate: Coagulation/UF/ NF-RO and adsorption/UF/NF-RO | 315-2
267 | NF90 | Zn2+ | 118 | 0 | 4.1 | 0.075 | 0.43 | 2 | 7.94 | 1500 | 0.02073348975 | 72.19849524 | 360 | 119.7704983 | 99.1 | Hybrid processes for treatment of landﬁll leachate: Coagulation/UF/ NF-RO and adsorption/UF/NF-RO | 315-2
268 | NF270 | Al3+ | 340 | 0 | 3 | 0.053 | 0.475 | 3 | 7.94 | 1500 | 0.002033644281 | 72.31811454 | 360 | 119.9310106 | 92.2 | Hybrid processes for treatment of landﬁll leachate: Coagulation/UF/ NF-RO and adsorption/UF/NF-RO | 315-3
269 | NF270 | Ca2+ | 340 | 0 | 3 | 0.1 | 0.412 | 2 | 7.94 | 1500 | 3.142021209 | 72.31811454 | 360 | 119.9310106 | 97.3 | Hybrid processes for treatment of landﬁll leachate: Coagulation/UF/ NF-RO and adsorption/UF/NF-RO | 315-3
270 | NF270 | Cd2+ | 340 | 0 | 3 | 0.095 | 0.426 | 2 | 7.94 | 1500 | 2.143670492e-06 | 72.31811454 | 360 | 119.9310106 | 85.6 | Hybrid processes for treatment of landﬁll leachate: Coagulation/UF/ NF-RO and adsorption/UF/NF-RO | 315-3
271 | NF270 | Co2+ | 340 | 0 | 3 | 0.075 | 0.423 | 2 | 7.94 | 1500 | 0.001508304176 | 72.31811454 | 360 | 119.9310106 | 98.2 | Hybrid processes for treatment of landﬁll leachate: Coagulation/UF/ NF-RO and adsorption/UF/NF-RO | 315-3
272 | NF270 | Cu2+ | 340 | 0 | 3 | 0.073 | 0.419 | 2 | 7.94 | 1500 | 0.002510707991 | 72.31811454 | 360 | 119.9310106 | 97.8 | Hybrid processes for treatment of landﬁll leachate: Coagulation/UF/ NF-RO and adsorption/UF/NF-RO | 315-3
273 | NF270 | Fe3+ | 340 | 0 | 3 | 0.065 | 0.457 | 3 | 7.94 | 1500 | 0.002236433342 | 72.31811454 | 360 | 119.9310106 | 95.3 | Hybrid processes for treatment of landﬁll leachate: Coagulation/UF/ NF-RO and adsorption/UF/NF-RO | 315-3
274 | NF270 | K+ | 340 | 0 | 3 | 0.138 | 0.331 | 1 | 7.94 | 1500 | 13.44419218 | 72.31811454 | 360 | 119.9310106 | 92.2 | Hybrid processes for treatment of landﬁll leachate: Coagulation/UF/ NF-RO and adsorption/UF/NF-RO | 315-3
275 | NF270 | Mg2+ | 340 | 0 | 3 | 0.072 | 0.428 | 2 | 7.94 | 1500 | 3.453140152 | 72.31811454 | 360 | 119.9310106 | 97.2 | Hybrid processes for treatment of landﬁll leachate: Coagulation/UF/ NF-RO and adsorption/UF/NF-RO | 315-3
276 | NF270 | Mn2+ | 340 | 0 | 3 | 0.083 | 0.438 | 2 | 7.94 | 1500 | 0.1721637724 | 72.31811454 | 360 | 119.9310106 | 97.6 | Hybrid processes for treatment of landﬁll leachate: Coagulation/UF/ NF-RO and adsorption/UF/NF-RO | 315-3
277 | NF270 | Na+ | 340 | 0 | 3 | 0.102 | 0.358 | 1 | 7.94 | 1500 | 3.383123097e-05 | 72.31811454 | 360 | 119.9310106 | 93.7 | Hybrid processes for treatment of landﬁll leachate: Coagulation/UF/ NF-RO and adsorption/UF/NF-RO | 315-3
278 | NF270 | Pb2+ | 340 | 0 | 3 | 0.118 | 0.401 | 2 | 7.94 | 1500 | 0.0001977207529 | 72.31811454 | 360 | 119.9310106 | 96.9 | Hybrid processes for treatment of landﬁll leachate: Coagulation/UF/ NF-RO and adsorption/UF/NF-RO | 315-3
279 | NF270 | Rb+ | 340 | 0 | 3 | 0.149 | 0.329 | 1 | 7.94 | 1500 | 0.003604225909 | 72.31811454 | 360 | 119.9310106 | 91.3 | Hybrid processes for treatment of landﬁll leachate: Coagulation/UF/ NF-RO and adsorption/UF/NF-RO | 315-3
280 | NF270 | Sr2+ | 340 | 0 | 3 | 0.113 | 0.412 | 2 | 7.94 | 1500 | 0.007312722438 | 72.31811454 | 360 | 119.9310106 | 97.3 | Hybrid processes for treatment of landﬁll leachate: Coagulation/UF/ NF-RO and adsorption/UF/NF-RO | 315-3
281 | NF270 | Zn2+ | 340 | 0 | 3 | 0.075 | 0.43 | 2 | 7.94 | 1500 | 0.02163177898 | 72.31811454 | 360 | 119.9310106 | 98.6 | Hybrid processes for treatment of landﬁll leachate: Coagulation/UF/ NF-RO and adsorption/UF/NF-RO | 315-3
282 | ESNA | Ni2+ | 250 | 0 | 3.1 | 0.069 | 0.404 | 2 | 3 | 689.5 | 1.6 | 34.8 | 120 | 34.8 | 91.3415 | Modelling the performance of membrane nanofiltration—critical assessment and model development | 332-10
283 | ESNA | Ni2+ | 250 | 0 | 3.1 | 0.069 | 0.404 | 2 | 3.5 | 689.5 | 1.6 | 34.8 | 120 | 34.8 | 90 | Modelling the performance of membrane nanofiltration—critical assessment and model development | 332-10
284 | ESNA | Ni2+ | 250 | 0 | 3.1 | 0.069 | 0.404 | 2 | 4 | 689.5 | 1.6 | 34.8 | 120 | 34.8 | 90 | Modelling the performance of membrane nanofiltration—critical assessment and model development | 332-10
285 | ESNA | Ni2+ | 250 | 0 | 3.1 | 0.069 | 0.404 | 2 | 4.5 | 689.5 | 1.6 | 34.8 | 120 | 34.8 | 89.2683 | Modelling the performance of membrane nanofiltration—critical assessment and model development | 332-10
286 | ESNA | Cu2+ | 250 | 0 | 3.1 | 0.073 | 0.419 | 2 | 3 | 689.5 | 1.7 | 35.1 | 120 | 35.1 | 89.5026 | Modelling the performance of membrane nanofiltration—critical assessment and model development | 332-12
287 | ESNA | Cu2+ | 250 | 0 | 3.1 | 0.073 | 0.419 | 2 | 3.5 | 689.5 | 1.7 | 35.1 | 120 | 35.1 | 88.5864 | Modelling the performance of membrane nanofiltration—critical assessment and model development | 332-12
288 | ESNA | Cu2+ | 250 | 0 | 3.1 | 0.073 | 0.419 | 2 | 4 | 689.5 | 1.7 | 35.1 | 120 | 35.1 | 88.8482 | Modelling the performance of membrane nanofiltration—critical assessment and model development | 332-12
289 | ESNA | Cu2+ | 250 | 0 | 3.1 | 0.073 | 0.419 | 2 | 4.5 | 689.5 | 1.7 | 35.1 | 120 | 35.1 | 87.6702 | Modelling the performance of membrane nanofiltration—critical assessment and model development | 332-12
290 | ESNA | Co2+ | 250 | 0 | 3.1 | 0.075 | 0.423 | 2 | 3 | 689.5 | 1.7 | 35.1 | 120 | 35.1 | 89.37 | Modelling the performance of membrane nanofiltration—critical assessment and model development | 332-14
291 | ESNA | Co2+ | 250 | 0 | 3.1 | 0.075 | 0.423 | 2 | 3.5 | 689.5 | 1.7 | 35.1 | 120 | 35.1 | 88.297 | Modelling the performance of membrane nanofiltration—critical assessment and model development | 332-14
292 | ESNA | Co2+ | 250 | 0 | 3.1 | 0.075 | 0.423 | 2 | 4 | 689.5 | 1.7 | 35.1 | 120 | 35.1 | 88.633 | Modelling the performance of membrane nanofiltration—critical assessment and model development | 332-14
293 | ESNA | Co2+ | 250 | 0 | 3.1 | 0.075 | 0.423 | 2 | 4.5 | 689.5 | 1.7 | 35.1 | 120 | 35.1 | 87.558 | Modelling the performance of membrane nanofiltration—critical assessment and model development | 332-14
294 | ESNA | Ni2+ | 250 | 0 | 3.1 | 0.069 | 0.404 | 2 | 3 | 689.5 | 1.840563611 | 7.8 | 120 | 7.8 | 91.3525 | Modelling the performance of membrane nanofiltration—critical assessment and model development | 332-4
295 | ESNA | Ni2+ | 250 | 0 | 3.1 | 0.069 | 0.404 | 2 | 3.5 | 689.5 | 1.840563611 | 7.8 | 120 | 7.8 | 89.1315 | Modelling the performance of membrane nanofiltration—critical assessment and model development | 332-4
296 | ESNA | Ni2+ | 250 | 0 | 3.1 | 0.069 | 0.404 | 2 | 4 | 689.5 | 1.840563611 | 7.8 | 120 | 7.8 | 87.4071 | Modelling the performance of membrane nanofiltration—critical assessment and model development | 332-4
297 | ESNA | Ni2+ | 250 | 0 | 3.1 | 0.069 | 0.404 | 2 | 4.5 | 689.5 | 1.840563611 | 7.8 | 120 | 7.8 | 86.7369 | Modelling the performance of membrane nanofiltration—critical assessment and model development | 332-4
298 | ESNA | Ni2+ | 250 | 0 | 3.1 | 0.069 | 0.404 | 2 | 3 | 689.5 | 1.6 | 5.8 | 120 | 6.8 | 82.0472 | Modelling the performance of membrane nanofiltration—critical assessment and model development | 332-5
299 | ESNA | Ni2+ | 250 | 0 | 3.1 | 0.069 | 0.404 | 2 | 3.5 | 689.5 | 1.6 | 5.8 | 120 | 6.8 | 79.7021 | Modelling the performance of membrane nanofiltration—critical assessment and model development | 332-5
300 | ESNA | Ni2+ | 250 | 0 | 3.1 | 0.069 | 0.404 | 2 | 4 | 689.5 | 1.6 | 5.8 | 120 | 6.8 | 79.4664 | Modelling the performance of membrane nanofiltration—critical assessment and model development | 332-5
301 | ESNA | Ni2+ | 250 | 0 | 3.1 | 0.069 | 0.404 | 2 | 4.5 | 689.5 | 1.6 | 5.8 | 120 | 6.8 | 77.8659 | Modelling the performance of membrane nanofiltration—critical assessment and model development | 332-5
302 | ESNA | Cu2+ | 250 | 0 | 3.1 | 0.073 | 0.419 | 2 | 3 | 689.5 | 1.7 | 10.1 | 120 | 9.1 | 89.2661 | Modelling the performance of membrane nanofiltration—critical assessment and model development | 332-6
303 | ESNA | Cu2+ | 250 | 0 | 3.1 | 0.073 | 0.419 | 2 | 3.5 | 689.5 | 1.7 | 10.1 | 120 | 9.1 | 85.9786 | Modelling the performance of membrane nanofiltration—critical assessment and model development | 332-6
304 | ESNA | Cu2+ | 250 | 0 | 3.1 | 0.073 | 0.419 | 2 | 4 | 689.5 | 1.7 | 10.1 | 120 | 9.1 | 84.6024 | Modelling the performance of membrane nanofiltration—critical assessment and model development | 332-6
305 | ESNA | Cu2+ | 250 | 0 | 3.1 | 0.073 | 0.419 | 2 | 4.5 | 689.5 | 1.7 | 10.1 | 120 | 9.1 | 83.8379 | Modelling the performance of membrane nanofiltration—critical assessment and model development | 332-6
306 | ESNA | Cu2+ | 250 | 0 | 3.1 | 0.073 | 0.419 | 2 | 3 | 689.5 | 1.7 | 6.1 | 120 | 7.1 | 76.8043 | Modelling the performance of membrane nanofiltration—critical assessment and model development | 332-7
307 | ESNA | Cu2+ | 250 | 0 | 3.1 | 0.073 | 0.419 | 2 | 3.5 | 689.5 | 1.7 | 6.1 | 120 | 7.1 | 73.8226 | Modelling the performance of membrane nanofiltration—critical assessment and model development | 332-7
308 | ESNA | Cu2+ | 250 | 0 | 3.1 | 0.073 | 0.419 | 2 | 4 | 689.5 | 1.7 | 6.1 | 120 | 7.1 | 72.7523 | Modelling the performance of membrane nanofiltration—critical assessment and model development | 332-7
309 | ESNA | Cu2+ | 250 | 0 | 3.1 | 0.073 | 0.419 | 2 | 4.5 | 689.5 | 1.7 | 6.1 | 120 | 7.1 | 71.7584 | Modelling the performance of membrane nanofiltration—critical assessment and model development | 332-7
310 | ESNA | Co2+ | 250 | 0 | 3.1 | 0.075 | 0.423 | 2 | 3 | 689.5 | 1.7 | 10.1 | 120 | 9.1 | 91.8619 | Modelling the performance of membrane nanofiltration—critical assessment and model development | 332-8
311 | ESNA | Co2+ | 250 | 0 | 3.1 | 0.075 | 0.423 | 2 | 3.5 | 689.5 | 1.7 | 10.1 | 120 | 9.1 | 89.4156 | Modelling the performance of membrane nanofiltration—critical assessment and model development | 332-8
312 | ESNA | Co2+ | 250 | 0 | 3.1 | 0.075 | 0.423 | 2 | 4 | 689.5 | 1.7 | 10.1 | 120 | 9.1 | 87.277 | Modelling the performance of membrane nanofiltration—critical assessment and model development | 332-8
313 | ESNA | Co2+ | 250 | 0 | 3.1 | 0.075 | 0.423 | 2 | 4.5 | 689.5 | 1.7 | 10.1 | 120 | 9.1 | 86.8311 | Modelling the performance of membrane nanofiltration—critical assessment and model development | 332-8
314 | ESNA | Co2+ | 250 | 0 | 3.1 | 0.075 | 0.423 | 2 | 3 | 689.5 | 1.7 | 6.1 | 120 | 7.1 | 73.8614 | Modelling the performance of membrane nanofiltration—critical assessment and model development | 332-9
315 | ESNA | Co2+ | 250 | 0 | 3.1 | 0.075 | 0.423 | 2 | 3.5 | 689.5 | 1.7 | 6.1 | 120 | 7.1 | 72.8768 | Modelling the performance of membrane nanofiltration—critical assessment and model development | 332-9
316 | ESNA | Co2+ | 250 | 0 | 3.1 | 0.075 | 0.423 | 2 | 4 | 689.5 | 1.7 | 6.1 | 120 | 7.1 | 71.8923 | Modelling the performance of membrane nanofiltration—critical assessment and model development | 332-9
317 | ESNA | Co2+ | 250 | 0 | 3.1 | 0.075 | 0.423 | 2 | 4.5 | 689.5 | 1.7 | 6.1 | 120 | 7.1 | 70.9078 | Modelling the performance of membrane nanofiltration—critical assessment and model development | 332-9
318 | DL | Na+ | 260 | 0 | 3.9 | 0.102 | 0.358 | 1 | 7 | 100 | 0.4871683341 | 2.563454816 | 30 | 3.000575783 | 22.086 | Selective removal of dissolved uranium in drinking water by nanoﬁltration | 334-1
319 | DL | K+ | 260 | 0 | 3.9 | 0.138 | 0.331 | 1 | 7 | 100 | 0.1585758862 | 2.563454816 | 30 | 3.000575783 | 23.9 | Selective removal of dissolved uranium in drinking water by nanoﬁltration | 334-1
320 | DL | Mg2+ | 260 | 0 | 3.9 | 0.072 | 0.428 | 2 | 7 | 100 | 0.3250360008 | 2.563454816 | 30 | 3.000575783 | 41.254 | Selective removal of dissolved uranium in drinking water by nanoﬁltration | 334-1
321 | DL | Ca2+ | 260 | 0 | 3.9 | 0.1 | 0.412 | 2 | 7 | 100 | 0.2994161385 | 2.563454816 | 30 | 3.000575783 | 39.015 | Selective removal of dissolved uranium in drinking water by nanoﬁltration | 334-1
322 | DK | Na+ | 250 | 0 | 3.5 | 0.102 | 0.358 | 1 | 7 | 100 | 0.4871683341 | 2.563454816 | 30 | 3.000575783 | 28.667 | Selective removal of dissolved uranium in drinking water by nanoﬁltration | 334-1
323 | DK | K+ | 250 | 0 | 3.5 | 0.138 | 0.331 | 1 | 7 | 100 | 0.1585758862 | 2.563454816 | 30 | 3.000575783 | 36 | Selective removal of dissolved uranium in drinking water by nanoﬁltration | 334-1
324 | DK | Mg2+ | 250 | 0 | 3.5 | 0.072 | 0.428 | 2 | 7 | 100 | 0.3250360008 | 2.563454816 | 30 | 3.000575783 | 74.889 | Selective removal of dissolved uranium in drinking water by nanoﬁltration | 334-1
325 | DK | Ca2+ | 250 | 0 | 3.5 | 0.1 | 0.412 | 2 | 7 | 100 | 0.2994161385 | 2.563454816 | 30 | 3.000575783 | 67.111 | Selective removal of dissolved uranium in drinking water by nanoﬁltration | 334-1
326 | DL | Na+ | 260 | 0 | 3.9 | 0.102 | 0.358 | 1 | 7 | 100 | 0.3044802088 | 9.62545228 | 30 | 9.599222697 | 7.971 | Selective removal of dissolved uranium in drinking water by nanoﬁltration | 334-2
327 | DL | K+ | 260 | 0 | 3.9 | 0.138 | 0.331 | 1 | 7 | 100 | 0.03836513377 | 9.62545228 | 30 | 9.599222697 | 7.984 | Selective removal of dissolved uranium in drinking water by nanoﬁltration | 334-2
328 | DL | Mg2+ | 260 | 0 | 3.9 | 0.072 | 0.428 | 2 | 7 | 100 | 1.082081876 | 9.62545228 | 30 | 9.599222697 | 17.906 | Selective removal of dissolved uranium in drinking water by nanoﬁltration | 334-2
329 | DL | Ca2+ | 260 | 0 | 3.9 | 0.1 | 0.412 | 2 | 7 | 100 | 2.031039473 | 9.62545228 | 30 | 9.599222697 | 20.169 | Selective removal of dissolved uranium in drinking water by nanoﬁltration | 334-2
330 | DK | Na+ | 250 | 0 | 3.5 | 0.102 | 0.358 | 1 | 7 | 100 | 0.3044802088 | 9.62545228 | 30 | 9.599222697 | 14.667 | Selective removal of dissolved uranium in drinking water by nanoﬁltration | 334-2
331 | DK | K+ | 250 | 0 | 3.5 | 0.138 | 0.331 | 1 | 7 | 100 | 0.03836513377 | 9.62545228 | 30 | 9.599222697 | 17.778 | Selective removal of dissolved uranium in drinking water by nanoﬁltration | 334-2
332 | DK | Mg2+ | 250 | 0 | 3.5 | 0.072 | 0.428 | 2 | 7 | 100 | 1.082081876 | 9.62545228 | 30 | 9.599222697 | 82.667 | Selective removal of dissolved uranium in drinking water by nanoﬁltration | 334-2
333 | DK | Ca2+ | 250 | 0 | 3.5 | 0.1 | 0.412 | 2 | 7 | 100 | 2.031039473 | 9.62545228 | 30 | 9.599222697 | 59.778 | Selective removal of dissolved uranium in drinking water by nanoﬁltration | 334-2
334 | DL | Na+ | 260 | 0 | 3.9 | 0.102 | 0.358 | 1 | 7 | 100 | 0.2479338843 | 24.93055226 | 30 | 17.67978083 | 25.163 | Selective removal of dissolved uranium in drinking water by nanoﬁltration | 334-3
335 | DL | K+ | 260 | 0 | 3.9 | 0.138 | 0.331 | 1 | 7 | 100 | 0.07161491636 | 24.93055226 | 30 | 17.67978083 | 25.176 | Selective removal of dissolved uranium in drinking water by nanoﬁltration | 334-3
336 | DL | Mg2+ | 260 | 0 | 3.9 | 0.072 | 0.428 | 2 | 7 | 100 | 1.789755194 | 24.93055226 | 30 | 17.67978083 | 52.213 | Selective removal of dissolved uranium in drinking water by nanoﬁltration | 334-3
337 | DL | Ca2+ | 260 | 0 | 3.9 | 0.1 | 0.412 | 2 | 7 | 100 | 5.439393183 | 24.93055226 | 30 | 17.67978083 | 49.074 | Selective removal of dissolved uranium in drinking water by nanoﬁltration | 334-3
338 | DK | Na+ | 250 | 0 | 3.5 | 0.102 | 0.358 | 1 | 7 | 100 | 0.2479338843 | 24.93055226 | 30 | 17.67978083 | 9.556 | Selective removal of dissolved uranium in drinking water by nanoﬁltration | 334-3
339 | DK | K+ | 250 | 0 | 3.5 | 0.138 | 0.331 | 1 | 7 | 100 | 0.07161491636 | 24.93055226 | 30 | 17.67978083 | 11.778 | Selective removal of dissolved uranium in drinking water by nanoﬁltration | 334-3
340 | DK | Mg2+ | 250 | 0 | 3.5 | 0.072 | 0.428 | 2 | 7 | 100 | 1.789755194 | 24.93055226 | 30 | 17.67978083 | 95.111 | Selective removal of dissolved uranium in drinking water by nanoﬁltration | 334-3
341 | DK | Ca2+ | 250 | 0 | 3.5 | 0.1 | 0.412 | 2 | 7 | 100 | 5.439393183 | 24.93055226 | 30 | 17.67978083 | 71.778 | Selective removal of dissolved uranium in drinking water by nanoﬁltration | 334-3
342 | NF90 | Na+ | 118 | 43.2 | 4.1 | 0.102 | 0.358 | 1 | 6.55 | 750 | 75 | 100 | 10 | 125 | 83.797 | Selective rejection of ions and correlation with surface properties of nanoﬁltration membranes | 335-6
343 | NF90 | Na+ | 118 | 43.2 | 4.1 | 0.102 | 0.358 | 1 | 6.55 | 1250 | 75 | 100 | 10 | 125 | 83.476 | Selective rejection of ions and correlation with surface properties of nanoﬁltration membranes | 335-6
344 | NF90 | Na+ | 118 | 43.2 | 4.1 | 0.102 | 0.358 | 1 | 6.55 | 1750 | 75 | 100 | 10 | 125 | 84.053 | Selective rejection of ions and correlation with surface properties of nanoﬁltration membranes | 335-6
345 | NF90 | Na+ | 118 | 43.2 | 4.1 | 0.102 | 0.358 | 1 | 7.02 | 300 | 25 | 125 | 10 | 100 | 75.852 | Selective rejection of ions and correlation with surface properties of nanoﬁltration membranes | 335-7
346 | NF90 | Na+ | 118 | 43.2 | 4.1 | 0.102 | 0.358 | 1 | 7.02 | 800 | 25 | 125 | 10 | 100 | 76.426 | Selective rejection of ions and correlation with surface properties of nanoﬁltration membranes | 335-7
347 | NF90 | Na+ | 118 | 43.2 | 4.1 | 0.102 | 0.358 | 1 | 7.02 | 1300 | 25 | 125 | 10 | 100 | 87.518 | Selective rejection of ions and correlation with surface properties of nanoﬁltration membranes | 335-7
348 | NF90 | Na+ | 118 | 43.2 | 4.1 | 0.102 | 0.358 | 1 | 7.02 | 1800 | 25 | 125 | 10 | 100 | 86.302 | Selective rejection of ions and correlation with surface properties of nanoﬁltration membranes | 335-7
349 | NF90 | Mg2+ | 118 | 43.2 | 4.1 | 0.072 | 0.428 | 2 | 7.02 | 300 | 25 | 125 | 10 | 100 | 93.749 | Selective rejection of ions and correlation with surface properties of nanoﬁltration membranes | 335-7
350 | NF90 | Mg2+ | 118 | 43.2 | 4.1 | 0.072 | 0.428 | 2 | 7.02 | 800 | 25 | 125 | 10 | 100 | 93.205 | Selective rejection of ions and correlation with surface properties of nanoﬁltration membranes | 335-7
351 | NF90 | Mg2+ | 118 | 43.2 | 4.1 | 0.072 | 0.428 | 2 | 7.02 | 1300 | 25 | 125 | 10 | 100 | 98.254 | Selective rejection of ions and correlation with surface properties of nanoﬁltration membranes | 335-7
352 | NF90 | Mg2+ | 118 | 43.2 | 4.1 | 0.072 | 0.428 | 2 | 7.02 | 1800 | 25 | 125 | 10 | 100 | 96.369 | Selective rejection of ions and correlation with surface properties of nanoﬁltration membranes | 335-7
353 | ESNA | Ca2+ | 250 | 0 | 3.1 | 0.1 | 0.412 | 2 | 6.5 | 1000 | 20 | 65 | 10 | 70 | 86.505 | Rejection of ions by NF membranes for binary electrolyte solutions of NaCl, NaNO 3 , CaCl 2 and Ca(NO 3 ) 2 | 344-6
354 | ESNA | Ca2+ | 250 | 0 | 3.1 | 0.1 | 0.412 | 2 | 6.5 | 1000 | 20 | 70 | 10 | 80 | 87.2 | Rejection of ions by NF membranes for binary electrolyte solutions of NaCl, NaNO 3 , CaCl 2 and Ca(NO 3 ) 2 | 344-7
355 | ESNA | Ca2+ | 250 | 0 | 3.1 | 0.1 | 0.412 | 2 | 6.5 | 1000 | 20 | 80 | 10 | 100 | 88.593 | Rejection of ions by NF membranes for binary electrolyte solutions of NaCl, NaNO 3 , CaCl 2 and Ca(NO 3 ) 2 | 344-8
356 | NF90 | Na+ | 118 | 0 | 4.1 | 0.102 | 0.358 | 1 | 7 | 500 | 9.676795045 | 9.676795045 | 10 | 19.35359009 | 97.107 | Nitrate removal from ternary ionic solutions by a tight nanofiltration membrane | 360-10
357 | NF90 | Na+ | 118 | 0 | 4.1 | 0.102 | 0.358 | 1 | 7 | 500 | 19.35359009 | 19.35359009 | 10 | 38.70718018 | 97.791 | Nitrate removal from ternary ionic solutions by a tight nanofiltration membrane | 360-11
358 | NF90 | Na+ | 118 | 0 | 4.1 | 0.102 | 0.358 | 1 | 7 | 500 | 33.86878266 | 33.86878266 | 10 | 67.73756532 | 97.8684 | Nitrate removal from ternary ionic solutions by a tight nanofiltration membrane | 360-12
359 | NF90 | Na+ | 118 | 0 | 4.1 | 0.102 | 0.358 | 1 | 7 | 500 | 1.433599266 | 1.881599037 | 10 | 3.225598348 | 92.1132 | Nitrate removal from ternary ionic solutions by a tight nanofiltration membrane | 360-13
360 | NF90 | Ca2+ | 118 | 0 | 4.1 | 0.1 | 0.412 | 2 | 7 | 500 | 0.1791999082 | 1.881599037 | 10 | 3.225598348 | 97.7792 | Nitrate removal from ternary ionic solutions by a tight nanofiltration membrane | 360-13
361 | NF90 | Na+ | 118 | 0 | 4.1 | 0.102 | 0.358 | 1 | 7 | 500 | 1.075199449 | 2.419198761 | 10 | 3.225598348 | 90.4233 | Nitrate removal from ternary ionic solutions by a tight nanofiltration membrane | 360-14
362 | NF90 | Ca2+ | 118 | 0 | 4.1 | 0.1 | 0.412 | 2 | 7 | 500 | 0.5375997247 | 2.419198761 | 10 | 3.225598348 | 99.02 | Nitrate removal from ternary ionic solutions by a tight nanofiltration membrane | 360-14
363 | NF90 | Na+ | 118 | 0 | 4.1 | 0.102 | 0.358 | 1 | 7 | 500 | 0.7443688497 | 2.915444661 | 10 | 3.225598348 | 85.6071 | Nitrate removal from ternary ionic solutions by a tight nanofiltration membrane | 360-15
364 | NF90 | Ca2+ | 118 | 0 | 4.1 | 0.1 | 0.412 | 2 | 7 | 500 | 0.8684303246 | 2.915444661 | 10 | 3.225598348 | 99.3333 | Nitrate removal from ternary ionic solutions by a tight nanofiltration membrane | 360-15
365 | NF90 | Na+ | 118 | 0 | 4.1 | 0.102 | 0.358 | 1 | 7 | 500 | 4.300797798 | 5.64479711 | 10 | 9.676795045 | 90.1111 | Nitrate removal from ternary ionic solutions by a tight nanofiltration membrane | 360-16
366 | NF90 | Ca2+ | 118 | 0 | 4.1 | 0.1 | 0.412 | 2 | 7 | 500 | 0.5375997247 | 5.64479711 | 10 | 9.676795045 | 99.2444 | Nitrate removal from ternary ionic solutions by a tight nanofiltration membrane | 360-16
367 | NF90 | Na+ | 118 | 0 | 4.1 | 0.102 | 0.358 | 1 | 7 | 500 | 3.225598348 | 7.257596284 | 10 | 9.676795045 | 86.6618 | Nitrate removal from ternary ionic solutions by a tight nanofiltration membrane | 360-17
368 | NF90 | Ca2+ | 118 | 0 | 4.1 | 0.1 | 0.412 | 2 | 7 | 500 | 1.612799174 | 7.257596284 | 10 | 9.676795045 | 99.703 | Nitrate removal from ternary ionic solutions by a tight nanofiltration membrane | 360-17
369 | NF90 | Na+ | 118 | 0 | 4.1 | 0.102 | 0.358 | 1 | 7 | 500 | 2.233106549 | 8.746333983 | 10 | 9.676795045 | 81.5058 | Nitrate removal from ternary ionic solutions by a tight nanofiltration membrane | 360-18
370 | NF90 | Ca2+ | 118 | 0 | 4.1 | 0.1 | 0.412 | 2 | 7 | 500 | 2.605290974 | 8.746333983 | 10 | 9.676795045 | 99.5758 | Nitrate removal from ternary ionic solutions by a tight nanofiltration membrane | 360-18
371 | NF90 | Na+ | 118 | 0 | 4.1 | 0.102 | 0.358 | 1 | 7 | 500 | 1.433599266 | 1.881599037 | 10 | 3.225598348 | 94.6158 | Nitrate removal from ternary ionic solutions by a tight nanofiltration membrane | 360-19
372 | NF90 | Mg2+ | 118 | 0 | 4.1 | 0.072 | 0.428 | 2 | 7 | 500 | 0.1791999082 | 1.881599037 | 10 | 3.225598348 | 98.3351 | Nitrate removal from ternary ionic solutions by a tight nanofiltration membrane | 360-19
373 | NF90 | Na+ | 118 | 0 | 4.1 | 0.102 | 0.358 | 1 | 7 | 500 | 1.075199449 | 2.419198761 | 10 | 3.225598348 | 94.179 | Nitrate removal from ternary ionic solutions by a tight nanofiltration membrane | 360-20
374 | NF90 | Mg2+ | 118 | 0 | 4.1 | 0.072 | 0.428 | 2 | 7 | 500 | 0.5375997247 | 2.419198761 | 10 | 3.225598348 | 99.1238 | Nitrate removal from ternary ionic solutions by a tight nanofiltration membrane | 360-20
375 | NF90 | Na+ | 118 | 0 | 4.1 | 0.102 | 0.358 | 1 | 7 | 500 | 0.7443688497 | 2.915444661 | 10 | 3.225598348 | 89.228 | Nitrate removal from ternary ionic solutions by a tight nanofiltration membrane | 360-21
376 | NF90 | Mg2+ | 118 | 0 | 4.1 | 0.072 | 0.428 | 2 | 7 | 500 | 0.8684303246 | 2.915444661 | 10 | 3.225598348 | 98.8569 | Nitrate removal from ternary ionic solutions by a tight nanofiltration membrane | 360-21
377 | NF90 | Na+ | 118 | 0 | 4.1 | 0.102 | 0.358 | 1 | 7 | 500 | 4.300797798 | 5.64479711 | 10 | 9.676795045 | 93.3458 | Nitrate removal from ternary ionic solutions by a tight nanofiltration membrane | 360-22
378 | NF90 | Mg2+ | 118 | 0 | 4.1 | 0.072 | 0.428 | 2 | 7 | 500 | 0.5375997247 | 5.64479711 | 10 | 9.676795045 | 99.0791 | Nitrate removal from ternary ionic solutions by a tight nanofiltration membrane | 360-22
379 | NF90 | Na+ | 118 | 0 | 4.1 | 0.102 | 0.358 | 1 | 7 | 500 | 3.225598348 | 7.257596284 | 10 | 9.676795045 | 92.1229 | Nitrate removal from ternary ionic solutions by a tight nanofiltration membrane | 360-23
380 | NF90 | Mg2+ | 118 | 0 | 4.1 | 0.072 | 0.428 | 2 | 7 | 500 | 1.612799174 | 7.257596284 | 10 | 9.676795045 | 99.7819 | Nitrate removal from ternary ionic solutions by a tight nanofiltration membrane | 360-23
381 | NF90 | Na+ | 118 | 0 | 4.1 | 0.102 | 0.358 | 1 | 7 | 500 | 2.233106549 | 8.746333983 | 10 | 9.676795045 | 86.0817 | Nitrate removal from ternary ionic solutions by a tight nanofiltration membrane | 360-24
382 | NF90 | Mg2+ | 118 | 0 | 4.1 | 0.072 | 0.428 | 2 | 7 | 500 | 2.605290974 | 8.746333983 | 10 | 9.676795045 | 99.5612 | Nitrate removal from ternary ionic solutions by a tight nanofiltration membrane | 360-24
383 | NF90 | Na+ | 118 | 0 | 4.1 | 0.102 | 0.358 | 1 | 7 | 500 | 3.225598348 | 3.225598348 | 10 | 6.451196697 | 98.233 | Nitrate removal from ternary ionic solutions by a tight nanofiltration membrane | 360-7
384 | NF90 | Na+ | 118 | 0 | 4.1 | 0.102 | 0.358 | 1 | 7 | 500 | 6.451196697 | 6.451196697 | 10 | 12.90239339 | 98.5646 | Nitrate removal from ternary ionic solutions by a tight nanofiltration membrane | 360-8
385 | NF90 | Na+ | 118 | 0 | 4.1 | 0.102 | 0.358 | 1 | 7 | 500 | 11.28959422 | 11.28959422 | 10 | 22.57918844 | 98.3562 | Nitrate removal from ternary ionic solutions by a tight nanofiltration membrane | 360-9
386 | NF270 | Na+ | 340 | 0 | 3 | 0.102 | 0.358 | 1 | 6.3 | 2000 | 270 | 420 | 120 | 540 | 61.134 | Nanofiltration separation of polyvalent and monovalent anions in desalination brines | 362-1
387 | NF270 | Li+ | 340 | 0 | 3 | 0.069 | 0.382 | 1 | 3.5 | 80 | 1.2 | 8.4 | 10 | 13.2 | 41.841 | Enthalpic and Entropic Selectivity of Water and Small Ions in Polyamide Membranes | 386-1
388 | NF270 | Li+ | 340 | 0 | 3 | 0.069 | 0.382 | 1 | 4.5 | 80 | 1.2 | 8.4 | 10 | 13.2 | 13.28 | Enthalpic and Entropic Selectivity of Water and Small Ions in Polyamide Membranes | 386-1
389 | NF270 | Li+ | 340 | 0 | 3 | 0.069 | 0.382 | 1 | 5.5 | 80 | 1.2 | 8.4 | 10 | 13.2 | 39.744 | Enthalpic and Entropic Selectivity of Water and Small Ions in Polyamide Membranes | 386-1
390 | NF270 | Li+ | 340 | 0 | 3 | 0.069 | 0.382 | 1 | 6.5 | 80 | 1.2 | 8.4 | 10 | 13.2 | 46.451 | Enthalpic and Entropic Selectivity of Water and Small Ions in Polyamide Membranes | 386-1
391 | NF270 | Li+ | 340 | 0 | 3 | 0.069 | 0.382 | 1 | 7.5 | 80 | 1.2 | 8.4 | 10 | 13.2 | 48.329 | Enthalpic and Entropic Selectivity of Water and Small Ions in Polyamide Membranes | 386-1
392 | NF270 | Li+ | 340 | 0 | 3 | 0.069 | 0.382 | 1 | 8.5 | 80 | 1.2 | 8.4 | 10 | 13.2 | 51.525 | Enthalpic and Entropic Selectivity of Water and Small Ions in Polyamide Membranes | 386-1
393 | NF270 | Na+ | 340 | 0 | 3 | 0.102 | 0.358 | 1 | 3.5 | 80 | 1.2 | 8.4 | 10 | 13.2 | 43.158 | Enthalpic and Entropic Selectivity of Water and Small Ions in Polyamide Membranes | 386-1
394 | NF270 | Na+ | 340 | 0 | 3 | 0.102 | 0.358 | 1 | 4.5 | 80 | 1.2 | 8.4 | 10 | 13.2 | 16.646 | Enthalpic and Entropic Selectivity of Water and Small Ions in Polyamide Membranes | 386-1
395 | NF270 | Na+ | 340 | 0 | 3 | 0.102 | 0.358 | 1 | 5.5 | 80 | 1.2 | 8.4 | 10 | 13.2 | 43.403 | Enthalpic and Entropic Selectivity of Water and Small Ions in Polyamide Membranes | 386-1
396 | NF270 | Na+ | 340 | 0 | 3 | 0.102 | 0.358 | 1 | 6.5 | 80 | 1.2 | 8.4 | 10 | 13.2 | 49.964 | Enthalpic and Entropic Selectivity of Water and Small Ions in Polyamide Membranes | 386-1
397 | NF270 | Na+ | 340 | 0 | 3 | 0.102 | 0.358 | 1 | 7.5 | 80 | 1.2 | 8.4 | 10 | 13.2 | 51.842 | Enthalpic and Entropic Selectivity of Water and Small Ions in Polyamide Membranes | 386-1
398 | NF270 | Na+ | 340 | 0 | 3 | 0.102 | 0.358 | 1 | 8.5 | 80 | 1.2 | 8.4 | 10 | 13.2 | 54.744 | Enthalpic and Entropic Selectivity of Water and Small Ions in Polyamide Membranes | 386-1
399 | NF270 | K+ | 340 | 0 | 3 | 0.138 | 0.331 | 1 | 3.5 | 80 | 1.2 | 8.4 | 10 | 13.2 | 50.914 | Enthalpic and Entropic Selectivity of Water and Small Ions in Polyamide Membranes | 386-1
400 | NF270 | K+ | 340 | 0 | 3 | 0.138 | 0.331 | 1 | 4.5 | 80 | 1.2 | 8.4 | 10 | 13.2 | 19.719 | Enthalpic and Entropic Selectivity of Water and Small Ions in Polyamide Membranes | 386-1
401 | NF270 | K+ | 340 | 0 | 3 | 0.138 | 0.331 | 1 | 5.5 | 80 | 1.2 | 8.4 | 10 | 13.2 | 47.354 | Enthalpic and Entropic Selectivity of Water and Small Ions in Polyamide Membranes | 386-1
402 | NF270 | K+ | 340 | 0 | 3 | 0.138 | 0.331 | 1 | 6.5 | 80 | 1.2 | 8.4 | 10 | 13.2 | 53.622 | Enthalpic and Entropic Selectivity of Water and Small Ions in Polyamide Membranes | 386-1
403 | NF270 | K+ | 340 | 0 | 3 | 0.138 | 0.331 | 1 | 7.5 | 80 | 1.2 | 8.4 | 10 | 13.2 | 55.5 | Enthalpic and Entropic Selectivity of Water and Small Ions in Polyamide Membranes | 386-1
404 | NF270 | K+ | 340 | 0 | 3 | 0.138 | 0.331 | 1 | 8.5 | 80 | 1.2 | 8.4 | 10 | 13.2 | 58.11 | Enthalpic and Entropic Selectivity of Water and Small Ions in Polyamide Membranes | 386-1
405 | NF270 | Cs+ | 340 | 0 | 3 | 0.17 | 0.329 | 1 | 3.5 | 80 | 1.2 | 8.4 | 10 | 13.2 | 51.207 | Enthalpic and Entropic Selectivity of Water and Small Ions in Polyamide Membranes | 386-1
406 | NF270 | Cs+ | 340 | 0 | 3 | 0.17 | 0.329 | 1 | 4.5 | 80 | 1.2 | 8.4 | 10 | 13.2 | 23.232 | Enthalpic and Entropic Selectivity of Water and Small Ions in Polyamide Membranes | 386-1
407 | NF270 | Cs+ | 340 | 0 | 3 | 0.17 | 0.329 | 1 | 5.5 | 80 | 1.2 | 8.4 | 10 | 13.2 | 48.964 | Enthalpic and Entropic Selectivity of Water and Small Ions in Polyamide Membranes | 386-1
408 | NF270 | Cs+ | 340 | 0 | 3 | 0.17 | 0.329 | 1 | 6.5 | 80 | 1.2 | 8.4 | 10 | 13.2 | 54.354 | Enthalpic and Entropic Selectivity of Water and Small Ions in Polyamide Membranes | 386-1
409 | NF270 | Cs+ | 340 | 0 | 3 | 0.17 | 0.329 | 1 | 7.5 | 80 | 1.2 | 8.4 | 10 | 13.2 | 56.525 | Enthalpic and Entropic Selectivity of Water and Small Ions in Polyamide Membranes | 386-1
410 | NF270 | Cs+ | 340 | 0 | 3 | 0.17 | 0.329 | 1 | 8.5 | 80 | 1.2 | 8.4 | 10 | 13.2 | 58.549 | Enthalpic and Entropic Selectivity of Water and Small Ions in Polyamide Membranes | 386-1
411 | DK | Li+ | 250 | 36.4 | 3.5 | 0.069 | 0.382 | 1 | 5.378 | 3400 | 47.1 | 62.8 | 10 | 78.5 | 73.6 | Nanoﬁltration Membrane Characterization and Application: Extracting Lithium in Lepidolite Leaching Solution | 39-1
412 | DL | Li+ | 260 | 34.5 | 3.9 | 0.069 | 0.382 | 1 | 5.436 | 3400 | 47.1 | 62.8 | 10 | 78.5 | 72.9 | Nanoﬁltration Membrane Characterization and Application: Extracting Lithium in Lepidolite Leaching Solution | 39-1
413 | NF270 | Li+ | 340 | 25.4 | 3 | 0.069 | 0.382 | 1 | 5.231 | 3400 | 47.1 | 62.8 | 10 | 78.5 | 66.8 | Nanoﬁltration Membrane Characterization and Application: Extracting Lithium in Lepidolite Leaching Solution | 39-1
414 | Duracid NF | Li+ | 155 | 35.9 | 2 | 0.069 | 0.382 | 1 | 5.325 | 3400 | 47.1 | 62.8 | 10 | 78.5 | 91.6 | Nanoﬁltration Membrane Characterization and Application: Extracting Lithium in Lepidolite Leaching Solution | 39-1
415 | DK | Li+ | 250 | 36.4 | 3.5 | 0.069 | 0.382 | 1 | 3.077 | 3400 | 47.1 | 286.6 | 10 | 254 | 45 | Nanoﬁltration Membrane Characterization and Application: Extracting Lithium in Lepidolite Leaching Solution | 39-2
416 | DL | Li+ | 260 | 34.5 | 3.9 | 0.069 | 0.382 | 1 | 3.192 | 3400 | 47.1 | 286.6 | 10 | 254 | 44.8 | Nanoﬁltration Membrane Characterization and Application: Extracting Lithium in Lepidolite Leaching Solution | 39-2
417 | NF270 | Li+ | 340 | 25.4 | 3 | 0.069 | 0.382 | 1 | 2.728 | 3400 | 47.1 | 286.6 | 10 | 254 | 39.8 | Nanoﬁltration Membrane Characterization and Application: Extracting Lithium in Lepidolite Leaching Solution | 39-2
418 | Duracid NF | Li+ | 155 | 35.9 | 2 | 0.069 | 0.382 | 1 | 3.015 | 3400 | 47.1 | 286.6 | 10 | 254 | 90.1 | Nanoﬁltration Membrane Characterization and Application: Extracting Lithium in Lepidolite Leaching Solution | 39-2
419 | DK | Al3+ | 250 | 36.4 | 3.5 | 0.053 | 0.475 | 3 | 3.077 | 3400 | 39.9 | 286.6 | 10 | 254 | 99.9 | Nanoﬁltration Membrane Characterization and Application: Extracting Lithium in Lepidolite Leaching Solution | 39-2
420 | DL | Al3+ | 260 | 34.5 | 3.9 | 0.053 | 0.475 | 3 | 3.192 | 3400 | 39.9 | 286.6 | 10 | 254 | 99.6 | Nanoﬁltration Membrane Characterization and Application: Extracting Lithium in Lepidolite Leaching Solution | 39-2
421 | NF270 | Al3+ | 340 | 25.4 | 3 | 0.053 | 0.475 | 3 | 2.728 | 3400 | 39.9 | 286.6 | 10 | 254 | 97.8 | Nanoﬁltration Membrane Characterization and Application: Extracting Lithium in Lepidolite Leaching Solution | 39-2
422 | Duracid NF | Al3+ | 155 | 35.9 | 2 | 0.053 | 0.475 | 3 | 3.015 | 3400 | 39.9 | 286.6 | 10 | 254 | 99.9 | Nanoﬁltration Membrane Characterization and Application: Extracting Lithium in Lepidolite Leaching Solution | 39-2
423 | DK | Li+ | 250 | 36.4 | 3.5 | 0.069 | 0.382 | 1 | 3.054 | 3400 | 47.1 | 293.838 | 10 | 267.429 | 47.7 | Nanoﬁltration Membrane Characterization and Application: Extracting Lithium in Lepidolite Leaching Solution | 39-3
424 | DL | Li+ | 260 | 34.5 | 3.9 | 0.069 | 0.382 | 1 | 3.176 | 3400 | 47.1 | 293.838 | 10 | 267.429 | 45.7 | Nanoﬁltration Membrane Characterization and Application: Extracting Lithium in Lepidolite Leaching Solution | 39-3
425 | NF270 | Li+ | 340 | 25.4 | 3 | 0.069 | 0.382 | 1 | 2.72 | 3400 | 47.1 | 293.838 | 10 | 267.429 | 40.9 | Nanoﬁltration Membrane Characterization and Application: Extracting Lithium in Lepidolite Leaching Solution | 39-3
426 | Duracid NF | Li+ | 155 | 35.9 | 2 | 0.069 | 0.382 | 1 | 3.003 | 3400 | 47.1 | 293.838 | 10 | 267.429 | 88.2 | Nanoﬁltration Membrane Characterization and Application: Extracting Lithium in Lepidolite Leaching Solution | 39-3
427 | DK | Al3+ | 250 | 36.4 | 3.5 | 0.053 | 0.475 | 3 | 3.054 | 3400 | 39.9 | 293.838 | 10 | 267.429 | 99.3 | Nanoﬁltration Membrane Characterization and Application: Extracting Lithium in Lepidolite Leaching Solution | 39-3
428 | DL | Al3+ | 260 | 34.5 | 3.9 | 0.053 | 0.475 | 3 | 3.176 | 3400 | 39.9 | 293.838 | 10 | 267.429 | 97.7 | Nanoﬁltration Membrane Characterization and Application: Extracting Lithium in Lepidolite Leaching Solution | 39-3
429 | NF270 | Al3+ | 340 | 25.4 | 3 | 0.053 | 0.475 | 3 | 2.72 | 3400 | 39.9 | 293.838 | 10 | 267.429 | 96.5 | Nanoﬁltration Membrane Characterization and Application: Extracting Lithium in Lepidolite Leaching Solution | 39-3
430 | Duracid NF | Al3+ | 155 | 35.9 | 2 | 0.053 | 0.475 | 3 | 3.003 | 3400 | 39.9 | 293.838 | 10 | 267.429 | 99.8 | Nanoﬁltration Membrane Characterization and Application: Extracting Lithium in Lepidolite Leaching Solution | 39-3
431 | DK | K+ | 250 | 36.4 | 3.5 | 0.138 | 0.331 | 1 | 3.054 | 3400 | 3.38 | 293.838 | 10 | 267.429 | 59.4 | Nanoﬁltration Membrane Characterization and Application: Extracting Lithium in Lepidolite Leaching Solution | 39-3
432 | DL | K+ | 260 | 34.5 | 3.9 | 0.138 | 0.331 | 1 | 3.176 | 3400 | 3.38 | 293.838 | 10 | 267.429 | 49.2 | Nanoﬁltration Membrane Characterization and Application: Extracting Lithium in Lepidolite Leaching Solution | 39-3
433 | NF270 | K+ | 340 | 25.4 | 3 | 0.138 | 0.331 | 1 | 2.72 | 3400 | 3.38 | 293.838 | 10 | 267.429 | 41.9 | Nanoﬁltration Membrane Characterization and Application: Extracting Lithium in Lepidolite Leaching Solution | 39-3
434 | Duracid NF | K+ | 155 | 35.9 | 2 | 0.138 | 0.331 | 1 | 3.003 | 3400 | 3.38 | 293.838 | 10 | 267.429 | 75.8 | Nanoﬁltration Membrane Characterization and Application: Extracting Lithium in Lepidolite Leaching Solution | 39-3
435 | DK | Na+ | 250 | 36.4 | 3.5 | 0.102 | 0.358 | 1 | 3.054 | 3400 | 2.7 | 293.838 | 10 | 267.429 | 48.3 | Nanoﬁltration Membrane Characterization and Application: Extracting Lithium in Lepidolite Leaching Solution | 39-3
436 | DL | Na+ | 260 | 34.5 | 3.9 | 0.102 | 0.358 | 1 | 3.176 | 3400 | 2.7 | 293.838 | 10 | 267.429 | 39.8 | Nanoﬁltration Membrane Characterization and Application: Extracting Lithium in Lepidolite Leaching Solution | 39-3
437 | NF270 | Na+ | 340 | 25.4 | 3 | 0.102 | 0.358 | 1 | 2.72 | 3400 | 2.7 | 293.838 | 10 | 267.429 | 19.4 | Nanoﬁltration Membrane Characterization and Application: Extracting Lithium in Lepidolite Leaching Solution | 39-3
438 | Duracid NF | Na+ | 155 | 35.9 | 2 | 0.102 | 0.358 | 1 | 3.003 | 3400 | 2.7 | 293.838 | 10 | 267.429 | 49 | Nanoﬁltration Membrane Characterization and Application: Extracting Lithium in Lepidolite Leaching Solution | 39-3
439 | DK | Ca2+ | 250 | 36.4 | 3.5 | 0.1 | 0.412 | 2 | 3.054 | 3400 | 0.349 | 293.838 | 10 | 267.429 | 90.6 | Nanoﬁltration Membrane Characterization and Application: Extracting Lithium in Lepidolite Leaching Solution | 39-3
440 | DL | Ca2+ | 260 | 34.5 | 3.9 | 0.1 | 0.412 | 2 | 3.176 | 3400 | 0.349 | 293.838 | 10 | 267.429 | 58 | Nanoﬁltration Membrane Characterization and Application: Extracting Lithium in Lepidolite Leaching Solution | 39-3
441 | NF270 | Ca2+ | 340 | 25.4 | 3 | 0.1 | 0.412 | 2 | 2.72 | 3400 | 0.349 | 293.838 | 10 | 267.429 | 46.8 | Nanoﬁltration Membrane Characterization and Application: Extracting Lithium in Lepidolite Leaching Solution | 39-3
442 | Duracid NF | Ca2+ | 155 | 35.9 | 2 | 0.1 | 0.412 | 2 | 3.003 | 3400 | 0.349 | 293.838 | 10 | 267.429 | 91.7 | Nanoﬁltration Membrane Characterization and Application: Extracting Lithium in Lepidolite Leaching Solution | 39-3
443 | DK | Na+ | 250 | 0 | 3.5 | 0.102 | 0.358 | 1 | 1 | 600 | 10 | 25 | 10 | 32 | 28.435 | Separation of ions in acidic conditions using NF | 76-2
444 | DK | Na+ | 250 | 0 | 3.5 | 0.102 | 0.358 | 1 | 1.3 | 600 | 10 | 25 | 10 | 32 | 43.66 | Separation of ions in acidic conditions using NF | 76-2
445 | DK | Na+ | 250 | 0 | 3.5 | 0.102 | 0.358 | 1 | 2.2 | 600 | 10 | 25 | 10 | 32 | 60.241 | Separation of ions in acidic conditions using NF | 76-2
446 | DK | Na+ | 250 | 0 | 3.5 | 0.102 | 0.358 | 1 | 2.5 | 600 | 10 | 25 | 10 | 32 | 60.921 | Separation of ions in acidic conditions using NF | 76-2
447 | DK | Na+ | 250 | 0 | 3.5 | 0.102 | 0.358 | 1 | 3.6 | 600 | 10 | 25 | 10 | 32 | 48.424 | Separation of ions in acidic conditions using NF | 76-2
448 | DK | Na+ | 250 | 0 | 3.5 | 0.102 | 0.358 | 1 | 4.1 | 600 | 10 | 25 | 10 | 32 | 42.62 | Separation of ions in acidic conditions using NF | 76-2
449 | DK | Na+ | 250 | 0 | 3.5 | 0.102 | 0.358 | 1 | 4.6 | 600 | 10 | 25 | 10 | 32 | 32.566 | Separation of ions in acidic conditions using NF | 76-2
450 | DK | Na+ | 250 | 0 | 3.5 | 0.102 | 0.358 | 1 | 7 | 600 | 10 | 25 | 10 | 32 | 10.487 | Separation of ions in acidic conditions using NF | 76-2
451 | DK | Na+ | 250 | 0 | 3.5 | 0.102 | 0.358 | 1 | 1 | 600 | 10 | 40 | 10 | 44 | 27.764 | Separation of ions in acidic conditions using NF | 76-3
452 | DK | Na+ | 250 | 0 | 3.5 | 0.102 | 0.358 | 1 | 1.3 | 600 | 10 | 40 | 10 | 44 | 40.305 | Separation of ions in acidic conditions using NF | 76-3
453 | DK | Na+ | 250 | 0 | 3.5 | 0.102 | 0.358 | 1 | 2.2 | 600 | 10 | 40 | 10 | 44 | 54.871 | Separation of ions in acidic conditions using NF | 76-3
454 | DK | Na+ | 250 | 0 | 3.5 | 0.102 | 0.358 | 1 | 2.5 | 600 | 10 | 40 | 10 | 44 | 53.539 | Separation of ions in acidic conditions using NF | 76-3
455 | DK | Na+ | 250 | 0 | 3.5 | 0.102 | 0.358 | 1 | 3.6 | 600 | 10 | 40 | 10 | 44 | 35.672 | Separation of ions in acidic conditions using NF | 76-3
456 | DK | Na+ | 250 | 0 | 3.5 | 0.102 | 0.358 | 1 | 4.1 | 600 | 10 | 40 | 10 | 44 | 29.197 | Separation of ions in acidic conditions using NF | 76-3
457 | DK | Na+ | 250 | 0 | 3.5 | 0.102 | 0.358 | 1 | 4.8 | 600 | 10 | 40 | 10 | 44 | 13.779 | Separation of ions in acidic conditions using NF | 76-3
458 | DK | Na+ | 250 | 0 | 3.5 | 0.102 | 0.358 | 1 | 1 | 600 | 10 | 70 | 10 | 68 | 26.87 | Separation of ions in acidic conditions using NF | 76-4
459 | DK | Na+ | 250 | 0 | 3.5 | 0.102 | 0.358 | 1 | 1.3 | 600 | 10 | 70 | 10 | 68 | 34.711 | Separation of ions in acidic conditions using NF | 76-4
460 | DK | Na+ | 250 | 0 | 3.5 | 0.102 | 0.358 | 1 | 2.2 | 600 | 10 | 70 | 10 | 68 | 33.396 | Separation of ions in acidic conditions using NF | 76-4
461 | DK | Na+ | 250 | 0 | 3.5 | 0.102 | 0.358 | 1 | 2.6 | 600 | 10 | 70 | 10 | 68 | 34.747 | Separation of ions in acidic conditions using NF | 76-4
462 | DK | Na+ | 250 | 0 | 3.5 | 0.102 | 0.358 | 1 | 3.6 | 600 | 10 | 70 | 10 | 68 | 11.064 | Separation of ions in acidic conditions using NF | 76-4
463 | DK | Na+ | 250 | 0 | 3.5 | 0.102 | 0.358 | 1 | 4.1 | 600 | 10 | 70 | 10 | 68 | 3.023 | Separation of ions in acidic conditions using NF | 76-4

## Anion
ID | MB | inorg | MWCO | contact_angle | isoelectric_point | ionic_radius | hyd_radius | ion_charge | pH | pres | initial_conc | ionic_strength | meas_T | total_conc | rejection | ref | ref_ID
1 | NF270 | Cl- | 340 | 0 | 3 | 0.181 | 0.332 | -1 | 7 | 310 | 15 | 35 | 60 | 40 | 15 | High Performance Nanoﬁltration Membrane for Eﬀective Removal of Perﬂuoroalkyl Substances at High Water Recovery | 103-10
2 | NF270 | SO42- | 340 | 0 | 3 | 0.23 | 0.379 | -2 | 7 | 310 | 5 | 35 | 60 | 40 | 91.3 | High Performance Nanoﬁltration Membrane for Eﬀective Removal of Perﬂuoroalkyl Substances at High Water Recovery | 103-10
3 | NF270 | SO42- | 340 | 0 | 3 | 0.23 | 0.379 | -1.9877 | 3.5 | 500 | 25.438286 | 116.0969323 | 60 | 61.91028289 | 90.9243 | Inﬂuence of operating conditions on the removal of metals and sulfate from copper acid mine drainage by nanoﬁltration | 115
4 | NF270 | SO42- | 340 | 0 | 3 | 0.23 | 0.379 | -1.9877 | 3.5 | 1000 | 25.438286 | 116.0969323 | 60 | 61.91028289 | 95.9757 | Inﬂuence of operating conditions on the removal of metals and sulfate from copper acid mine drainage by nanoﬁltration | 115
5 | NF270 | SO42- | 340 | 0 | 3 | 0.23 | 0.379 | -1.9877 | 3.5 | 1500 | 25.438286 | 116.0969323 | 60 | 61.91028289 | 96.5394 | Inﬂuence of operating conditions on the removal of metals and sulfate from copper acid mine drainage by nanoﬁltration | 115
6 | NF270 | SO42- | 340 | 0 | 3 | 0.23 | 0.379 | -1.9877 | 3.5 | 2000 | 25.438286 | 116.0969323 | 60 | 61.91028289 | 97.1451 | Inﬂuence of operating conditions on the removal of metals and sulfate from copper acid mine drainage by nanoﬁltration | 115
7 | NF270 | SO42- | 340 | 0 | 3 | 0.23 | 0.379 | -1.9877 | 3.5 | 2500 | 25.438286 | 116.0969323 | 60 | 61.91028289 | 98.5401 | Inﬂuence of operating conditions on the removal of metals and sulfate from copper acid mine drainage by nanoﬁltration | 115
8 | NF270 | SO42- | 340 | 0 | 3 | 0.23 | 0.379 | -1.9877 | 3.5 | 3000 | 25.438286 | 116.0969323 | 60 | 61.91028289 | 98.522 | Inﬂuence of operating conditions on the removal of metals and sulfate from copper acid mine drainage by nanoﬁltration | 115
9 | NF90 | SO42- | 118 | 0 | 4.1 | 0.23 | 0.379 | -1.9877 | 3.5 | 500 | 25.438286 | 116.0969323 | 60 | 61.91028289 | 98.7493 | Inﬂuence of operating conditions on the removal of metals and sulfate from copper acid mine drainage by nanoﬁltration | 115
10 | NF90 | SO42- | 118 | 0 | 4.1 | 0.23 | 0.379 | -1.9877 | 3.5 | 1000 | 25.438286 | 116.0969323 | 60 | 61.91028289 | 99.3243 | Inﬂuence of operating conditions on the removal of metals and sulfate from copper acid mine drainage by nanoﬁltration | 115
11 | NF90 | SO42- | 118 | 0 | 4.1 | 0.23 | 0.379 | -1.9877 | 3.5 | 1500 | 25.438286 | 116.0969323 | 60 | 61.91028289 | 99.5673 | Inﬂuence of operating conditions on the removal of metals and sulfate from copper acid mine drainage by nanoﬁltration | 115
12 | NF90 | SO42- | 118 | 0 | 4.1 | 0.23 | 0.379 | -1.9877 | 3.5 | 2000 | 25.438286 | 116.0969323 | 60 | 61.91028289 | 99.4784 | Inﬂuence of operating conditions on the removal of metals and sulfate from copper acid mine drainage by nanoﬁltration | 115
13 | NF90 | SO42- | 118 | 0 | 4.1 | 0.23 | 0.379 | -1.9877 | 3.5 | 2500 | 25.438286 | 116.0969323 | 60 | 61.91028289 | 99.4725 | Inﬂuence of operating conditions on the removal of metals and sulfate from copper acid mine drainage by nanoﬁltration | 115
14 | NF90 | SO42- | 118 | 0 | 4.1 | 0.23 | 0.379 | -1.9877 | 3.5 | 3000 | 25.438286 | 116.0969323 | 60 | 61.91028289 | 99.5081 | Inﬂuence of operating conditions on the removal of metals and sulfate from copper acid mine drainage by nanoﬁltration | 115
15 | NF270 | NO3- | 340 | 26.5 | 3 | 0.179 | 0.335 | -1 | 7.9 | 689.5 | 0.3354622282 | 24.05513034 | 1440 | 103.1994102 | 2.073 | Role of calcium ions on the removal of haloacetic acids from swimming pool water by nanoﬁltration: mechanisms and implications | 130-1
16 | NF270 | Cl- | 340 | 26.5 | 3 | 0.181 | 0.332 | -1 | 7.9 | 689.5 | 55.09167842 | 24.05513034 | 1440 | 103.1994102 | 48.257 | Role of calcium ions on the removal of haloacetic acids from swimming pool water by nanoﬁltration: mechanisms and implications | 130-1
17 | NF90 | NO3- | 118 | 54.1 | 4.1 | 0.179 | 0.335 | -1 | 7.9 | 689.5 | 0.3354622282 | 24.05513034 | 1440 | 103.1994102 | 66.41 | Role of calcium ions on the removal of haloacetic acids from swimming pool water by nanoﬁltration: mechanisms and implications | 130-1
18 | NF90 | Cl- | 118 | 54.1 | 4.1 | 0.181 | 0.332 | -1 | 7.9 | 689.5 | 55.09167842 | 24.05513034 | 1440 | 103.1994102 | 92.39 | Role of calcium ions on the removal of haloacetic acids from swimming pool water by nanoﬁltration: mechanisms and implications | 130-1
19 | NF270 | SO42- | 340 | 26.5 | 3 | 0.23 | 0.379 | -2 | 7.9 | 689.5 | 0.6038144416 | 24.05513034 | 1440 | 103.1994102 | 99.253 | Role of calcium ions on the removal of haloacetic acids from swimming pool water by nanoﬁltration: mechanisms and implications | 130-1
20 | NF90 | SO42- | 118 | 54.1 | 4.1 | 0.23 | 0.379 | -2 | 7.9 | 689.5 | 0.6038144416 | 24.05513034 | 1440 | 103.1994102 | 99.526 | Role of calcium ions on the removal of haloacetic acids from swimming pool water by nanoﬁltration: mechanisms and implications | 130-1
21 | NF270 | NO3- | 340 | 26.5 | 3 | 0.179 | 0.335 | -1 | 7.9 | 689.5 | 0.3225598348 | 52.5199311 | 1440 | 103.1659553 | 30.984 | Role of calcium ions on the removal of haloacetic acids from swimming pool water by nanoﬁltration: mechanisms and implications | 130-2
22 | NF270 | Br- | 340 | 26.5 | 3 | 0.196 | 0.33 | -1 | 7.9 | 689.5 | 0.5131157389 | 52.5199311 | 1440 | 103.1659553 | 40.944 | Role of calcium ions on the removal of haloacetic acids from swimming pool water by nanoﬁltration: mechanisms and implications | 130-2
23 | NF270 | Cl- | 340 | 26.5 | 3 | 0.181 | 0.332 | -1 | 7.9 | 689.5 | 50.07052186 | 52.5199311 | 1440 | 103.1659553 | 51.789 | Role of calcium ions on the removal of haloacetic acids from swimming pool water by nanoﬁltration: mechanisms and implications | 130-2
24 | NF90 | NO3- | 118 | 54.1 | 4.1 | 0.179 | 0.335 | -1 | 7.9 | 689.5 | 0.3225598348 | 52.5199311 | 1440 | 103.1659553 | 81.201 | Role of calcium ions on the removal of haloacetic acids from swimming pool water by nanoﬁltration: mechanisms and implications | 130-2
25 | NF90 | Br- | 118 | 54.1 | 4.1 | 0.196 | 0.33 | -1 | 7.9 | 689.5 | 0.5131157389 | 52.5199311 | 1440 | 103.1659553 | 89.964 | Role of calcium ions on the removal of haloacetic acids from swimming pool water by nanoﬁltration: mechanisms and implications | 130-2
26 | NF90 | Cl- | 118 | 54.1 | 4.1 | 0.181 | 0.332 | -1 | 7.9 | 689.5 | 50.07052186 | 52.5199311 | 1440 | 103.1659553 | 93.036 | Role of calcium ions on the removal of haloacetic acids from swimming pool water by nanoﬁltration: mechanisms and implications | 130-2
27 | NF270 | SO42- | 340 | 26.5 | 3 | 0.23 | 0.379 | -2 | 7.9 | 689.5 | 0.6246356292 | 52.5199311 | 1440 | 103.1659553 | 94.956 | Role of calcium ions on the removal of haloacetic acids from swimming pool water by nanoﬁltration: mechanisms and implications | 130-2
28 | NF90 | SO42- | 118 | 54.1 | 4.1 | 0.23 | 0.379 | -2 | 7.9 | 689.5 | 0.6246356292 | 52.5199311 | 1440 | 103.1659553 | 98.871 | Role of calcium ions on the removal of haloacetic acids from swimming pool water by nanoﬁltration: mechanisms and implications | 130-2
29 | NF270 | NO3- | 340 | 26.5 | 3 | 0.179 | 0.335 | -1 | 7.9 | 689.5 | 0.3225598348 | 55.77132783 | 1440 | 106.6745874 | 11.03 | Role of calcium ions on the removal of haloacetic acids from swimming pool water by nanoﬁltration: mechanisms and implications | 130-3
30 | NF270 | Br- | 340 | 26.5 | 3 | 0.196 | 0.33 | -1 | 7.9 | 689.5 | 0.5131157389 | 55.77132783 | 1440 | 106.6745874 | 9.122 | Role of calcium ions on the removal of haloacetic acids from swimming pool water by nanoﬁltration: mechanisms and implications | 130-3
31 | NF270 | Cl- | 340 | 26.5 | 3 | 0.181 | 0.332 | -1 | 7.9 | 689.5 | 52.58110014 | 55.77132783 | 1440 | 106.6745874 | 24.891 | Role of calcium ions on the removal of haloacetic acids from swimming pool water by nanoﬁltration: mechanisms and implications | 130-3
32 | NF90 | NO3- | 118 | 54.1 | 4.1 | 0.179 | 0.335 | -1 | 7.9 | 689.5 | 0.3225598348 | 55.77132783 | 1440 | 106.6745874 | 76.156 | Role of calcium ions on the removal of haloacetic acids from swimming pool water by nanoﬁltration: mechanisms and implications | 130-3
33 | NF90 | Br- | 118 | 54.1 | 4.1 | 0.196 | 0.33 | -1 | 7.9 | 689.5 | 0.5131157389 | 55.77132783 | 1440 | 106.6745874 | 88.008 | Role of calcium ions on the removal of haloacetic acids from swimming pool water by nanoﬁltration: mechanisms and implications | 130-3
34 | NF90 | Cl- | 118 | 54.1 | 4.1 | 0.181 | 0.332 | -1 | 7.9 | 689.5 | 52.58110014 | 55.77132783 | 1440 | 106.6745874 | 91.079 | Role of calcium ions on the removal of haloacetic acids from swimming pool water by nanoﬁltration: mechanisms and implications | 130-3
35 | NF270 | SO42- | 340 | 26.5 | 3 | 0.23 | 0.379 | -2 | 7.9 | 689.5 | 0.6246356292 | 55.77132783 | 1440 | 106.6745874 | 91.923 | Role of calcium ions on the removal of haloacetic acids from swimming pool water by nanoﬁltration: mechanisms and implications | 130-3
36 | NF90 | SO42- | 118 | 54.1 | 4.1 | 0.23 | 0.379 | -2 | 7.9 | 689.5 | 0.6246356292 | 55.77132783 | 1440 | 106.6745874 | 98.866 | Role of calcium ions on the removal of haloacetic acids from swimming pool water by nanoﬁltration: mechanisms and implications | 130-3
37 | NF90 | SO42- | 118 | 0 | 4.1 | 0.23 | 0.379 | -2 | 6.4 | 600 | 3.520234307 | 19.11648663 | 10 | 27.67227034 | 96.8 | A combined ion exchange–nanoﬁltration process for water desalination: II. Membrane selection | 228-11
38 | BW30 | SO42- | 100 | 0 | 5 | 0.23 | 0.379 | -2 | 6.4 | 600 | 3.520234307 | 19.11648663 | 10 | 27.67227034 | 98.104 | A combined ion exchange–nanoﬁltration process for water desalination: II. Membrane selection | 228-11
39 | NF270 | SO42- | 340 | 0 | 3 | 0.23 | 0.379 | -2 | 6.4 | 600 | 3.520234307 | 19.11648663 | 10 | 27.67227034 | 59.401 | A combined ion exchange–nanoﬁltration process for water desalination: II. Membrane selection | 228-11
40 | NF90 | SO42- | 118 | 0 | 4.1 | 0.23 | 0.379 | -2 | 6.4 | 600 | 4.92832803 | 19.91845431 | 10 | 25.05192454 | 95 | A combined ion exchange–nanoﬁltration process for water desalination: II. Membrane selection | 228-12
41 | BW30 | SO42- | 100 | 0 | 5 | 0.23 | 0.379 | -2 | 6.4 | 600 | 4.92832803 | 19.91845431 | 10 | 25.05192454 | 95.972 | A combined ion exchange–nanoﬁltration process for water desalination: II. Membrane selection | 228-12
42 | NF270 | SO42- | 340 | 0 | 3 | 0.23 | 0.379 | -2 | 6.4 | 600 | 4.92832803 | 19.91845431 | 10 | 25.05192454 | 47.596 | A combined ion exchange–nanoﬁltration process for water desalination: II. Membrane selection | 228-12
43 | NF90 | SO42- | 118 | 0 | 4.1 | 0.23 | 0.379 | -2 | 6.4 | 600 | 6.336421752 | 20.720422 | 10 | 22.43157874 | 93.9 | A combined ion exchange–nanoﬁltration process for water desalination: II. Membrane selection | 228-13
44 | BW30 | SO42- | 100 | 0 | 5 | 0.23 | 0.379 | -2 | 6.4 | 600 | 6.336421752 | 20.720422 | 10 | 22.43157874 | 94.313 | A combined ion exchange–nanoﬁltration process for water desalination: II. Membrane selection | 228-13
45 | NF270 | SO42- | 340 | 0 | 3 | 0.23 | 0.379 | -2 | 6.4 | 600 | 6.336421752 | 20.720422 | 10 | 22.43157874 | 44.312 | A combined ion exchange–nanoﬁltration process for water desalination: II. Membrane selection | 228-13
46 | NF90 | SO42- | 118 | 0 | 4.1 | 0.23 | 0.379 | -2 | 6.4 | 600 | 8.800585767 | 47.79121658 | 10 | 69.18067585 | 96.075 | A combined ion exchange–nanoﬁltration process for water desalination: II. Membrane selection | 228-14
47 | BW30 | SO42- | 100 | 0 | 5 | 0.23 | 0.379 | -2 | 6.4 | 600 | 8.800585767 | 47.79121658 | 10 | 69.18067585 | 95.735 | A combined ion exchange–nanoﬁltration process for water desalination: II. Membrane selection | 228-14
48 | NF270 | SO42- | 340 | 0 | 3 | 0.23 | 0.379 | -2 | 6.4 | 600 | 8.800585767 | 47.79121658 | 10 | 69.18067585 | 48.196 | A combined ion exchange–nanoﬁltration process for water desalination: II. Membrane selection | 228-14
49 | NF90 | SO42- | 118 | 0 | 4.1 | 0.23 | 0.379 | -2 | 6.4 | 600 | 12.32082007 | 49.79613579 | 10 | 62.62981135 | 95.021 | A combined ion exchange–nanoﬁltration process for water desalination: II. Membrane selection | 228-15
50 | BW30 | SO42- | 100 | 0 | 5 | 0.23 | 0.379 | -2 | 6.4 | 600 | 12.32082007 | 49.79613579 | 10 | 62.62981135 | 94.076 | A combined ion exchange–nanoﬁltration process for water desalination: II. Membrane selection | 228-15
51 | NF270 | SO42- | 340 | 0 | 3 | 0.23 | 0.379 | -2 | 6.4 | 600 | 12.32082007 | 49.79613579 | 10 | 62.62981135 | 41.891 | A combined ion exchange–nanoﬁltration process for water desalination: II. Membrane selection | 228-15
52 | NF90 | SO42- | 118 | 0 | 4.1 | 0.23 | 0.379 | -2 | 6.4 | 600 | 15.84105438 | 51.801055 | 10 | 56.07894685 | 75.516 | A combined ion exchange–nanoﬁltration process for water desalination: II. Membrane selection | 228-16
53 | BW30 | SO42- | 100 | 0 | 5 | 0.23 | 0.379 | -2 | 6.4 | 600 | 15.84105438 | 51.801055 | 10 | 56.07894685 | 85.308 | A combined ion exchange–nanoﬁltration process for water desalination: II. Membrane selection | 228-16
54 | NF270 | SO42- | 340 | 0 | 3 | 0.23 | 0.379 | -2 | 6.4 | 600 | 15.84105438 | 51.801055 | 10 | 56.07894685 | 27.061 | A combined ion exchange–nanoﬁltration process for water desalination: II. Membrane selection | 228-16
55 | NF90 | SO42- | 118 | 0 | 4.1 | 0.23 | 0.379 | -2 | 6.4 | 600 | 17.60117153 | 95.58243315 | 10 | 138.3613517 | 94.27 | A combined ion exchange–nanoﬁltration process for water desalination: II. Membrane selection | 228-17
56 | BW30 | SO42- | 100 | 0 | 5 | 0.23 | 0.379 | -2 | 6.4 | 600 | 17.60117153 | 95.58243315 | 10 | 138.3613517 | 92.18 | A combined ion exchange–nanoﬁltration process for water desalination: II. Membrane selection | 228-17
57 | NF270 | SO42- | 340 | 0 | 3 | 0.23 | 0.379 | -2 | 6.4 | 600 | 17.60117153 | 95.58243315 | 10 | 138.3613517 | 31.222 | A combined ion exchange–nanoﬁltration process for water desalination: II. Membrane selection | 228-17
58 | NF90 | SO42- | 118 | 0 | 4.1 | 0.23 | 0.379 | -2 | 6.4 | 600 | 24.64164015 | 99.59227157 | 10 | 125.2596227 | 93.75 | A combined ion exchange–nanoﬁltration process for water desalination: II. Membrane selection | 228-18
59 | BW30 | SO42- | 100 | 0 | 5 | 0.23 | 0.379 | -2 | 6.4 | 600 | 24.64164015 | 99.59227157 | 10 | 125.2596227 | 90.284 | A combined ion exchange–nanoﬁltration process for water desalination: II. Membrane selection | 228-18
60 | NF270 | SO42- | 340 | 0 | 3 | 0.23 | 0.379 | -2 | 6.4 | 600 | 24.64164015 | 99.59227157 | 10 | 125.2596227 | 23.541 | A combined ion exchange–nanoﬁltration process for water desalination: II. Membrane selection | 228-18
61 | NF90 | SO42- | 118 | 0 | 4.1 | 0.23 | 0.379 | -2 | 6.4 | 600 | 31.68210876 | 103.60211 | 10 | 112.1578937 | 78.257 | A combined ion exchange–nanoﬁltration process for water desalination: II. Membrane selection | 228-19
62 | BW30 | SO42- | 100 | 0 | 5 | 0.23 | 0.379 | -2 | 6.4 | 600 | 31.68210876 | 103.60211 | 10 | 112.1578937 | 80.332 | A combined ion exchange–nanoﬁltration process for water desalination: II. Membrane selection | 228-19
63 | NF90 | SO42- | 118 | 0 | 4.1 | 0.23 | 0.379 | -2 | 6.4 | 600 | 63.36421752 | 207.20422 | 10 | 224.3157874 | 55.329 | A combined ion exchange–nanoﬁltration process for water desalination: II. Membrane selection | 228-22
64 | BW30 | SO42- | 100 | 0 | 5 | 0.23 | 0.379 | -2 | 6.4 | 600 | 63.36421752 | 207.20422 | 10 | 224.3157874 | 65.166 | A combined ion exchange–nanoﬁltration process for water desalination: II. Membrane selection | 228-22
65 | NF270 | Cl- | 340 | 0 | 3 | 0.181 | 0.332 | -1 | 3 | 600 | 4 | 8 | 10 | 16 | 36.228 | Elucidating the mechanisms underlying the diﬀerence between chloride and nitrate rejection in nanoﬁltration | 240-1
66 | NF270 | Cl- | 340 | 0 | 3 | 0.181 | 0.332 | -1 | 4 | 600 | 4 | 8 | 10 | 16 | 21.389 | Elucidating the mechanisms underlying the diﬀerence between chloride and nitrate rejection in nanoﬁltration | 240-1
67 | NF270 | Cl- | 340 | 0 | 3 | 0.181 | 0.332 | -1 | 5 | 600 | 4 | 8 | 10 | 16 | 31.081 | Elucidating the mechanisms underlying the diﬀerence between chloride and nitrate rejection in nanoﬁltration | 240-1
68 | NF270 | Cl- | 340 | 0 | 3 | 0.181 | 0.332 | -1 | 6 | 600 | 4 | 8 | 10 | 16 | 49.392 | Elucidating the mechanisms underlying the diﬀerence between chloride and nitrate rejection in nanoﬁltration | 240-1
69 | NF270 | Cl- | 340 | 0 | 3 | 0.181 | 0.332 | -1 | 7 | 600 | 4 | 8 | 10 | 16 | 66.376 | Elucidating the mechanisms underlying the diﬀerence between chloride and nitrate rejection in nanoﬁltration | 240-1
70 | NF270 | Cl- | 340 | 0 | 3 | 0.181 | 0.332 | -1 | 8 | 600 | 4 | 8 | 10 | 16 | 70.544 | Elucidating the mechanisms underlying the diﬀerence between chloride and nitrate rejection in nanoﬁltration | 240-1
71 | NF270 | Cl- | 340 | 0 | 3 | 0.181 | 0.332 | -1 | 9 | 600 | 4 | 8 | 10 | 16 | 74.269 | Elucidating the mechanisms underlying the diﬀerence between chloride and nitrate rejection in nanoﬁltration | 240-1
72 | NF270 | NO3- | 340 | 0 | 3 | 0.179 | 0.335 | -1 | 3 | 600 | 4 | 8 | 10 | 16 | 35.344 | Elucidating the mechanisms underlying the diﬀerence between chloride and nitrate rejection in nanoﬁltration | 240-1
73 | NF270 | NO3- | 340 | 0 | 3 | 0.179 | 0.335 | -1 | 4 | 600 | 4 | 8 | 10 | 16 | 15.864 | Elucidating the mechanisms underlying the diﬀerence between chloride and nitrate rejection in nanoﬁltration | 240-1
74 | NF270 | NO3- | 340 | 0 | 3 | 0.179 | 0.335 | -1 | 5 | 600 | 4 | 8 | 10 | 16 | 4.562 | Elucidating the mechanisms underlying the diﬀerence between chloride and nitrate rejection in nanoﬁltration | 240-1
75 | NF270 | NO3- | 340 | 0 | 3 | 0.179 | 0.335 | -1 | 6 | 600 | 4 | 8 | 10 | 16 | 13.37 | Elucidating the mechanisms underlying the diﬀerence between chloride and nitrate rejection in nanoﬁltration | 240-1
76 | NF270 | NO3- | 340 | 0 | 3 | 0.179 | 0.335 | -1 | 7 | 600 | 4 | 8 | 10 | 16 | 36.1 | Elucidating the mechanisms underlying the diﬀerence between chloride and nitrate rejection in nanoﬁltration | 240-1
77 | NF270 | NO3- | 340 | 0 | 3 | 0.179 | 0.335 | -1 | 8 | 600 | 4 | 8 | 10 | 16 | 43.804 | Elucidating the mechanisms underlying the diﬀerence between chloride and nitrate rejection in nanoﬁltration | 240-1
78 | NF270 | NO3- | 340 | 0 | 3 | 0.179 | 0.335 | -1 | 9 | 600 | 4 | 8 | 10 | 16 | 50.181 | Elucidating the mechanisms underlying the diﬀerence between chloride and nitrate rejection in nanoﬁltration | 240-1
79 | DL | Cl- | 260 | 0 | 3.9 | 0.181 | 0.332 | -1 | 4 | 1400 | 282.0874471 | 522.3458377 | 10 | 424.6578826 | 8 | A new approach to chromium concentration from salt mixture solution using nanoﬁltration | 269
80 | DL | Cl- | 260 | 0 | 3.9 | 0.181 | 0.332 | -1 | 4 | 1400 | 282.0874471 | 522.3458377 | 540 | 424.6578826 | 8 | A new approach to chromium concentration from salt mixture solution using nanoﬁltration | 269
81 | DL | Cl- | 260 | 0 | 3.9 | 0.181 | 0.332 | -1 | 4 | 1400 | 282.0874471 | 522.3458377 | 1200 | 424.6578826 | 8 | A new approach to chromium concentration from salt mixture solution using nanoﬁltration | 269
82 | DL | Cl- | 260 | 0 | 3.9 | 0.181 | 0.332 | -1 | 4 | 1400 | 282.0874471 | 522.3458377 | 2700 | 424.6578826 | 9 | A new approach to chromium concentration from salt mixture solution using nanoﬁltration | 269
83 | HL | Cl- | 190 | 0 | 4 | 0.181 | 0.332 | -1 | 4 | 1400 | 282.0874471 | 522.3458377 | 10 | 424.6578826 | 26 | A new approach to chromium concentration from salt mixture solution using nanoﬁltration | 269
84 | HL | Cl- | 190 | 0 | 4 | 0.181 | 0.332 | -1 | 4 | 1400 | 282.0874471 | 522.3458377 | 540 | 424.6578826 | 25 | A new approach to chromium concentration from salt mixture solution using nanoﬁltration | 269
85 | HL | Cl- | 190 | 0 | 4 | 0.181 | 0.332 | -1 | 4 | 1400 | 282.0874471 | 522.3458377 | 1200 | 424.6578826 | 21 | A new approach to chromium concentration from salt mixture solution using nanoﬁltration | 269
86 | HL | Cl- | 190 | 0 | 4 | 0.181 | 0.332 | -1 | 4 | 1400 | 282.0874471 | 522.3458377 | 2700 | 424.6578826 | 19 | A new approach to chromium concentration from salt mixture solution using nanoﬁltration | 269
87 | VNF1 | SO42- | 240 | 49.9 | 5 | 0.23 | 0.379 | -2 | 6.38 | 2068 | 0.07183309736 | 314.9757329 | 10 | 605.9552224 | 90.315 | An integrated coagulation-ultraﬁltration-nanoﬁltration process for internal reuse of shale gas ﬂowback and produced water | 286-5
88 | VNF1 | SO42- | 240 | 49.9 | 5 | 0.23 | 0.379 | -2 | 6.38 | 2758 | 0.07183309736 | 314.9757329 | 10 | 605.9552224 | 100 | An integrated coagulation-ultraﬁltration-nanoﬁltration process for internal reuse of shale gas ﬂowback and produced water | 286-5
89 | VNF1 | Br- | 240 | 49.9 | 5 | 0.196 | 0.33 | -1 | 6.38 | 2068 | 0.7296255507 | 314.9757329 | 10 | 605.9552224 | 20.619 | An integrated coagulation-ultraﬁltration-nanoﬁltration process for internal reuse of shale gas ﬂowback and produced water | 286-5
90 | VNF1 | Br- | 240 | 49.9 | 5 | 0.196 | 0.33 | -1 | 6.38 | 2758 | 0.7296255507 | 314.9757329 | 10 | 605.9552224 | 13.313 | An integrated coagulation-ultraﬁltration-nanoﬁltration process for internal reuse of shale gas ﬂowback and produced water | 286-5
91 | VNF1 | Cl- | 240 | 49.9 | 5 | 0.181 | 0.332 | -1 | 6.38 | 2068 | 306.6008463 | 314.9757329 | 10 | 605.9552224 | 27.489 | An integrated coagulation-ultraﬁltration-nanoﬁltration process for internal reuse of shale gas ﬂowback and produced water | 286-5
92 | VNF1 | Cl- | 240 | 49.9 | 5 | 0.181 | 0.332 | -1 | 6.38 | 2758 | 306.6008463 | 314.9757329 | 10 | 605.9552224 | 19.985 | An integrated coagulation-ultraﬁltration-nanoﬁltration process for internal reuse of shale gas ﬂowback and produced water | 286-5
93 | VNF1 | F- | 240 | 49.9 | 5 | 0.133 | 0.352 | -1 | 6.38 | 2068 | 0.07895567955 | 314.9757329 | 10 | 605.9552224 | 60.3 | An integrated coagulation-ultraﬁltration-nanoﬁltration process for internal reuse of shale gas ﬂowback and produced water | 286-5
94 | VNF1 | F- | 240 | 49.9 | 5 | 0.133 | 0.352 | -1 | 6.38 | 2758 | 0.07895567955 | 314.9757329 | 10 | 605.9552224 | 60.49 | An integrated coagulation-ultraﬁltration-nanoﬁltration process for internal reuse of shale gas ﬂowback and produced water | 286-5
95 | VNF1 | SO42- | 240 | 49.9 | 5 | 0.23 | 0.379 | -2 | 6.38 | 2068 | 1.744815524 | 315.8345448 | 10 | 605.2532191 | 97.743 | An integrated coagulation-ultraﬁltration-nanoﬁltration process for internal reuse of shale gas ﬂowback and produced water | 286-6
96 | VNF1 | SO42- | 240 | 49.9 | 5 | 0.23 | 0.379 | -2 | 6.38 | 2758 | 1.744815524 | 315.8345448 | 10 | 605.2532191 | 97.737 | An integrated coagulation-ultraﬁltration-nanoﬁltration process for internal reuse of shale gas ﬂowback and produced water | 286-6
97 | VNF1 | Br- | 240 | 49.9 | 5 | 0.196 | 0.33 | -1 | 6.38 | 2068 | 0.7333800561 | 315.8345448 | 10 | 605.2532191 | 14.85 | An integrated coagulation-ultraﬁltration-nanoﬁltration process for internal reuse of shale gas ﬂowback and produced water | 286-6
98 | VNF1 | Br- | 240 | 49.9 | 5 | 0.196 | 0.33 | -1 | 6.38 | 2758 | 0.7333800561 | 315.8345448 | 10 | 605.2532191 | 13.103 | An integrated coagulation-ultraﬁltration-nanoﬁltration process for internal reuse of shale gas ﬂowback and produced water | 286-6
99 | VNF1 | Cl- | 240 | 49.9 | 5 | 0.181 | 0.332 | -1 | 6.38 | 2068 | 298.8434415 | 315.8345448 | 10 | 605.2532191 | 22.78 | An integrated coagulation-ultraﬁltration-nanoﬁltration process for internal reuse of shale gas ﬂowback and produced water | 286-6
100 | VNF1 | Cl- | 240 | 49.9 | 5 | 0.181 | 0.332 | -1 | 6.38 | 2758 | 298.8434415 | 315.8345448 | 10 | 605.2532191 | 20.037 | An integrated coagulation-ultraﬁltration-nanoﬁltration process for internal reuse of shale gas ﬂowback and produced water | 286-6
101 | VNF1 | F- | 240 | 49.9 | 5 | 0.133 | 0.352 | -1 | 6.38 | 2068 | 0.03158227182 | 315.8345448 | 10 | 605.2532191 | 62.391 | An integrated coagulation-ultraﬁltration-nanoﬁltration process for internal reuse of shale gas ﬂowback and produced water | 286-6
102 | VNF1 | F- | 240 | 49.9 | 5 | 0.133 | 0.352 | -1 | 6.38 | 2758 | 0.03158227182 | 315.8345448 | 10 | 605.2532191 | 36.514 | An integrated coagulation-ultraﬁltration-nanoﬁltration process for internal reuse of shale gas ﬂowback and produced water | 286-6
103 | NF270 | Cl- | 340 | 0 | 3 | 0.181 | 0.332 | -1 | 8.13 | 1000 | 50.46544429 | 76.12001886 | 10 | 116.5732993 | 43.83117 | Application of nanoﬁltration for reuse of municipal wastewater and quality analysis of product water | 293-2
104 | NF270 | NO3- | 340 | 0 | 3 | 0.179 | 0.335 | -1 | 8.13 | 1000 | 0.1774079092 | 76.12001886 | 10 | 116.5732993 | 6.432749 | Application of nanoﬁltration for reuse of municipal wastewater and quality analysis of product water | 293-2
105 | NF270 | SO42- | 340 | 0 | 3 | 0.23 | 0.379 | -2 | 8.13 | 1000 | 2.456900142 | 76.12001886 | 10 | 116.5732993 | 99.98328 | Application of nanoﬁltration for reuse of municipal wastewater and quality analysis of product water | 293-2
106 | NF90 | Cl- | 118 | 0 | 4.1 | 0.181 | 0.332 | -1 | 8.13 | 1000 | 51.7348378 | 83.27802783 | 10 | 123.3796116 | 88.76772 | Application of nanoﬁltration for reuse of municipal wastewater and quality analysis of product water | 293-3
107 | NF90 | NO3- | 118 | 0 | 4.1 | 0.179 | 0.335 | -1 | 8.13 | 1000 | 0.1395071286 | 83.27802783 | 10 | 123.3796116 | 56.6474 | Application of nanoﬁltration for reuse of municipal wastewater and quality analysis of product water | 293-3
108 | NF90 | SO42- | 118 | 0 | 4.1 | 0.23 | 0.379 | -2 | 8.13 | 1000 | 2.717164987 | 83.27802783 | 10 | 123.3796116 | 99.98084 | Application of nanoﬁltration for reuse of municipal wastewater and quality analysis of product water | 293-3
109 | NF270 | Cl- | 340 | 0 | 3 | 0.181 | 0.332 | -1 | 3.5 | 550 | 1 | 2 | 10 | 4 | 30.305 | Role of Ionic Charge Density in Donnan Exclusion of Monovalent Anions by Nanoﬁltration | 303-1
110 | NF270 | Cl- | 340 | 0 | 3 | 0.181 | 0.332 | -1 | 4.5 | 550 | 1 | 2 | 10 | 4 | 17.884 | Role of Ionic Charge Density in Donnan Exclusion of Monovalent Anions by Nanoﬁltration | 303-1
111 | NF270 | Cl- | 340 | 0 | 3 | 0.181 | 0.332 | -1 | 5.5 | 550 | 1 | 2 | 10 | 4 | 45.162 | Role of Ionic Charge Density in Donnan Exclusion of Monovalent Anions by Nanoﬁltration | 303-1
112 | NF270 | Cl- | 340 | 0 | 3 | 0.181 | 0.332 | -1 | 6.5 | 550 | 1 | 2 | 10 | 4 | 71.318 | Role of Ionic Charge Density in Donnan Exclusion of Monovalent Anions by Nanoﬁltration | 303-1
113 | NF270 | Cl- | 340 | 0 | 3 | 0.181 | 0.332 | -1 | 7.5 | 550 | 1 | 2 | 10 | 4 | 76.123 | Role of Ionic Charge Density in Donnan Exclusion of Monovalent Anions by Nanoﬁltration | 303-1
114 | NF270 | Cl- | 340 | 0 | 3 | 0.181 | 0.332 | -1 | 8.5 | 550 | 1 | 2 | 10 | 4 | 79.432 | Role of Ionic Charge Density in Donnan Exclusion of Monovalent Anions by Nanoﬁltration | 303-1
115 | NF270 | Br- | 340 | 0 | 3 | 0.196 | 0.33 | -1 | 3.5 | 550 | 1 | 2 | 10 | 4 | 30.533 | Role of Ionic Charge Density in Donnan Exclusion of Monovalent Anions by Nanoﬁltration | 303-1
116 | NF270 | Br- | 340 | 0 | 3 | 0.196 | 0.33 | -1 | 4.5 | 550 | 1 | 2 | 10 | 4 | 10.471 | Role of Ionic Charge Density in Donnan Exclusion of Monovalent Anions by Nanoﬁltration | 303-1
117 | NF270 | Br- | 340 | 0 | 3 | 0.196 | 0.33 | -1 | 5.5 | 550 | 1 | 2 | 10 | 4 | 30.787 | Role of Ionic Charge Density in Donnan Exclusion of Monovalent Anions by Nanoﬁltration | 303-1
118 | NF270 | Br- | 340 | 0 | 3 | 0.196 | 0.33 | -1 | 6.5 | 550 | 1 | 2 | 10 | 4 | 63.553 | Role of Ionic Charge Density in Donnan Exclusion of Monovalent Anions by Nanoﬁltration | 303-1
119 | NF270 | Br- | 340 | 0 | 3 | 0.196 | 0.33 | -1 | 7.5 | 550 | 1 | 2 | 10 | 4 | 69.906 | Role of Ionic Charge Density in Donnan Exclusion of Monovalent Anions by Nanoﬁltration | 303-1
120 | NF270 | Br- | 340 | 0 | 3 | 0.196 | 0.33 | -1 | 8.5 | 550 | 1 | 2 | 10 | 4 | 74.371 | Role of Ionic Charge Density in Donnan Exclusion of Monovalent Anions by Nanoﬁltration | 303-1
121 | NF270 | Br- | 340 | 0 | 3 | 0.196 | 0.33 | -1 | 3.5 | 550 | 1 | 2 | 10 | 4 | 27.549 | Role of Ionic Charge Density in Donnan Exclusion of Monovalent Anions by Nanoﬁltration | 303-2
122 | NF270 | Br- | 340 | 0 | 3 | 0.196 | 0.33 | -1 | 4.5 | 550 | 1 | 2 | 10 | 4 | 15.832 | Role of Ionic Charge Density in Donnan Exclusion of Monovalent Anions by Nanoﬁltration | 303-2
123 | NF270 | Br- | 340 | 0 | 3 | 0.196 | 0.33 | -1 | 5.5 | 550 | 1 | 2 | 10 | 4 | 43.852 | Role of Ionic Charge Density in Donnan Exclusion of Monovalent Anions by Nanoﬁltration | 303-2
124 | NF270 | Br- | 340 | 0 | 3 | 0.196 | 0.33 | -1 | 6.5 | 550 | 1 | 2 | 10 | 4 | 70.562 | Role of Ionic Charge Density in Donnan Exclusion of Monovalent Anions by Nanoﬁltration | 303-2
125 | NF270 | Br- | 340 | 0 | 3 | 0.196 | 0.33 | -1 | 7.5 | 550 | 1 | 2 | 10 | 4 | 75.875 | Role of Ionic Charge Density in Donnan Exclusion of Monovalent Anions by Nanoﬁltration | 303-2
126 | NF270 | Br- | 340 | 0 | 3 | 0.196 | 0.33 | -1 | 8.5 | 550 | 1 | 2 | 10 | 4 | 78.567 | Role of Ionic Charge Density in Donnan Exclusion of Monovalent Anions by Nanoﬁltration | 303-2
127 | NF270 | NO3- | 340 | 0 | 3 | 0.179 | 0.335 | -1 | 3.5 | 550 | 1 | 2 | 10 | 4 | 25.366 | Role of Ionic Charge Density in Donnan Exclusion of Monovalent Anions by Nanoﬁltration | 303-2
128 | NF270 | NO3- | 340 | 0 | 3 | 0.179 | 0.335 | -1 | 4.5 | 550 | 1 | 2 | 10 | 4 | 6.662 | Role of Ionic Charge Density in Donnan Exclusion of Monovalent Anions by Nanoﬁltration | 303-2
129 | NF270 | NO3- | 340 | 0 | 3 | 0.179 | 0.335 | -1 | 5.5 | 550 | 1 | 2 | 10 | 4 | 22.455 | Role of Ionic Charge Density in Donnan Exclusion of Monovalent Anions by Nanoﬁltration | 303-2
130 | NF270 | NO3- | 340 | 0 | 3 | 0.179 | 0.335 | -1 | 6.5 | 550 | 1 | 2 | 10 | 4 | 54.406 | Role of Ionic Charge Density in Donnan Exclusion of Monovalent Anions by Nanoﬁltration | 303-2
131 | NF270 | NO3- | 340 | 0 | 3 | 0.179 | 0.335 | -1 | 7.5 | 550 | 1 | 2 | 10 | 4 | 62.336 | Role of Ionic Charge Density in Donnan Exclusion of Monovalent Anions by Nanoﬁltration | 303-2
132 | NF270 | NO3- | 340 | 0 | 3 | 0.179 | 0.335 | -1 | 8.5 | 550 | 1 | 2 | 10 | 4 | 67.65 | Role of Ionic Charge Density in Donnan Exclusion of Monovalent Anions by Nanoﬁltration | 303-2
133 | NF270 | NO3- | 340 | 0 | 3 | 0.179 | 0.335 | -1 | 3.5 | 550 | 1 | 2 | 10 | 4 | 26.087 | Role of Ionic Charge Density in Donnan Exclusion of Monovalent Anions by Nanoﬁltration | 303-3
134 | NF270 | NO3- | 340 | 0 | 3 | 0.179 | 0.335 | -1 | 4.5 | 550 | 1 | 2 | 10 | 4 | 5.217 | Role of Ionic Charge Density in Donnan Exclusion of Monovalent Anions by Nanoﬁltration | 303-3
135 | NF270 | NO3- | 340 | 0 | 3 | 0.179 | 0.335 | -1 | 5.5 | 550 | 1 | 2 | 10 | 4 | 21.304 | Role of Ionic Charge Density in Donnan Exclusion of Monovalent Anions by Nanoﬁltration | 303-3
136 | NF270 | NO3- | 340 | 0 | 3 | 0.179 | 0.335 | -1 | 6.5 | 550 | 1 | 2 | 10 | 4 | 50.435 | Role of Ionic Charge Density in Donnan Exclusion of Monovalent Anions by Nanoﬁltration | 303-3
137 | NF270 | NO3- | 340 | 0 | 3 | 0.179 | 0.335 | -1 | 7.5 | 550 | 1 | 2 | 10 | 4 | 59.13 | Role of Ionic Charge Density in Donnan Exclusion of Monovalent Anions by Nanoﬁltration | 303-3
138 | NF270 | NO3- | 340 | 0 | 3 | 0.179 | 0.335 | -1 | 8.5 | 550 | 1 | 2 | 10 | 4 | 65.217 | Role of Ionic Charge Density in Donnan Exclusion of Monovalent Anions by Nanoﬁltration | 303-3
139 | NF270 | Cl- | 340 | 0 | 3 | 0.181 | 0.332 | -1 | 3.5 | 550 | 1 | 2 | 10 | 4 | 27.826 | Role of Ionic Charge Density in Donnan Exclusion of Monovalent Anions by Nanoﬁltration | 303-3
140 | NF270 | Cl- | 340 | 0 | 3 | 0.181 | 0.332 | -1 | 4.5 | 550 | 1 | 2 | 10 | 4 | 20.435 | Role of Ionic Charge Density in Donnan Exclusion of Monovalent Anions by Nanoﬁltration | 303-3
141 | NF270 | Cl- | 340 | 0 | 3 | 0.181 | 0.332 | -1 | 5.5 | 550 | 1 | 2 | 10 | 4 | 55.652 | Role of Ionic Charge Density in Donnan Exclusion of Monovalent Anions by Nanoﬁltration | 303-3
142 | NF270 | Cl- | 340 | 0 | 3 | 0.181 | 0.332 | -1 | 6.5 | 550 | 1 | 2 | 10 | 4 | 74.348 | Role of Ionic Charge Density in Donnan Exclusion of Monovalent Anions by Nanoﬁltration | 303-3
143 | NF270 | Cl- | 340 | 0 | 3 | 0.181 | 0.332 | -1 | 7.5 | 550 | 1 | 2 | 10 | 4 | 78.261 | Role of Ionic Charge Density in Donnan Exclusion of Monovalent Anions by Nanoﬁltration | 303-3
144 | NF270 | Cl- | 340 | 0 | 3 | 0.181 | 0.332 | -1 | 8.5 | 550 | 1 | 2 | 10 | 4 | 80.87 | Role of Ionic Charge Density in Donnan Exclusion of Monovalent Anions by Nanoﬁltration | 303-3
145 | NF270 | F- | 340 | 0 | 3 | 0.133 | 0.352 | -0.6813 | 3.5 | 550 | 1 | 2 | 10 | 4 | 14.693 | Role of Ionic Charge Density in Donnan Exclusion of Monovalent Anions by Nanoﬁltration | 303-4
146 | NF270 | F- | 340 | 0 | 3 | 0.133 | 0.352 | -0.9553 | 4.5 | 550 | 1 | 2 | 10 | 4 | 10.245 | Role of Ionic Charge Density in Donnan Exclusion of Monovalent Anions by Nanoﬁltration | 303-4
147 | NF270 | F- | 340 | 0 | 3 | 0.133 | 0.352 | -0.9953 | 5.5 | 550 | 1 | 2 | 10 | 4 | 35.496 | Role of Ionic Charge Density in Donnan Exclusion of Monovalent Anions by Nanoﬁltration | 303-4
148 | NF270 | Cl- | 340 | 0 | 3 | 0.181 | 0.332 | -1 | 3.5 | 550 | 1 | 2 | 10 | 4 | 22.212 | Role of Ionic Charge Density in Donnan Exclusion of Monovalent Anions by Nanoﬁltration | 303-4
149 | NF270 | Cl- | 340 | 0 | 3 | 0.181 | 0.332 | -1 | 4.5 | 550 | 1 | 2 | 10 | 4 | 19.268 | Role of Ionic Charge Density in Donnan Exclusion of Monovalent Anions by Nanoﬁltration | 303-4
150 | NF270 | Cl- | 340 | 0 | 3 | 0.181 | 0.332 | -1 | 5.5 | 550 | 1 | 2 | 10 | 4 | 52.038 | Role of Ionic Charge Density in Donnan Exclusion of Monovalent Anions by Nanoﬁltration | 303-4
151 | NF270 | Cl- | 340 | 0 | 3 | 0.181 | 0.332 | -1 | 6.5 | 550 | 1 | 2 | 10 | 4 | 74.656 | Role of Ionic Charge Density in Donnan Exclusion of Monovalent Anions by Nanoﬁltration | 303-4
152 | NF270 | Cl- | 340 | 0 | 3 | 0.181 | 0.332 | -1 | 7.5 | 550 | 1 | 2 | 10 | 4 | 77.35 | Role of Ionic Charge Density in Donnan Exclusion of Monovalent Anions by Nanoﬁltration | 303-4
153 | NF270 | Cl- | 340 | 0 | 3 | 0.181 | 0.332 | -1 | 8.5 | 550 | 1 | 2 | 10 | 4 | 80.796 | Role of Ionic Charge Density in Donnan Exclusion of Monovalent Anions by Nanoﬁltration | 303-4
154 | NF270 | F- | 340 | 0 | 3 | 0.133 | 0.352 | -1 | 6.5 | 550 | 1 | 2 | 10 | 4 | 77.664 | Role of Ionic Charge Density in Donnan Exclusion of Monovalent Anions by Nanoﬁltration | 303-4
155 | NF270 | F- | 340 | 0 | 3 | 0.133 | 0.352 | -1 | 7.5 | 550 | 1 | 2 | 10 | 4 | 81.862 | Role of Ionic Charge Density in Donnan Exclusion of Monovalent Anions by Nanoﬁltration | 303-4
156 | NF270 | F- | 340 | 0 | 3 | 0.133 | 0.352 | -1 | 8.5 | 550 | 1 | 2 | 10 | 4 | 84.18 | Role of Ionic Charge Density in Donnan Exclusion of Monovalent Anions by Nanoﬁltration | 303-4
157 | NF270 | F- | 340 | 0 | 3 | 0.133 | 0.352 | -0.6813 | 3.5 | 550 | 1 | 2 | 10 | 4 | 11.319 | Role of Ionic Charge Density in Donnan Exclusion of Monovalent Anions by Nanoﬁltration | 303-5
158 | NF270 | F- | 340 | 0 | 3 | 0.133 | 0.352 | -0.9553 | 4.5 | 550 | 1 | 2 | 10 | 4 | 11.244 | Role of Ionic Charge Density in Donnan Exclusion of Monovalent Anions by Nanoﬁltration | 303-5
159 | NF270 | F- | 340 | 0 | 3 | 0.133 | 0.352 | -0.9953 | 5.5 | 550 | 1 | 2 | 10 | 4 | 31.258 | Role of Ionic Charge Density in Donnan Exclusion of Monovalent Anions by Nanoﬁltration | 303-5
160 | NF270 | Br- | 340 | 0 | 3 | 0.196 | 0.33 | -1 | 3.5 | 550 | 1 | 2 | 10 | 4 | 20.924 | Role of Ionic Charge Density in Donnan Exclusion of Monovalent Anions by Nanoﬁltration | 303-5
161 | NF270 | Br- | 340 | 0 | 3 | 0.196 | 0.33 | -1 | 4.5 | 550 | 1 | 2 | 10 | 4 | 14.303 | Role of Ionic Charge Density in Donnan Exclusion of Monovalent Anions by Nanoﬁltration | 303-5
162 | NF270 | Br- | 340 | 0 | 3 | 0.196 | 0.33 | -1 | 5.5 | 550 | 1 | 2 | 10 | 4 | 40.867 | Role of Ionic Charge Density in Donnan Exclusion of Monovalent Anions by Nanoﬁltration | 303-5
163 | NF270 | Br- | 340 | 0 | 3 | 0.196 | 0.33 | -1 | 6.5 | 550 | 1 | 2 | 10 | 4 | 69.612 | Role of Ionic Charge Density in Donnan Exclusion of Monovalent Anions by Nanoﬁltration | 303-5
164 | NF270 | Br- | 340 | 0 | 3 | 0.196 | 0.33 | -1 | 7.5 | 550 | 1 | 2 | 10 | 4 | 75.652 | Role of Ionic Charge Density in Donnan Exclusion of Monovalent Anions by Nanoﬁltration | 303-5
165 | NF270 | Br- | 340 | 0 | 3 | 0.196 | 0.33 | -1 | 8.5 | 550 | 1 | 2 | 10 | 4 | 78.198 | Role of Ionic Charge Density in Donnan Exclusion of Monovalent Anions by Nanoﬁltration | 303-5
166 | NF270 | F- | 340 | 0 | 3 | 0.133 | 0.352 | -1 | 6.5 | 550 | 1 | 2 | 10 | 4 | 76.598 | Role of Ionic Charge Density in Donnan Exclusion of Monovalent Anions by Nanoﬁltration | 303-5
167 | NF270 | F- | 340 | 0 | 3 | 0.133 | 0.352 | -1 | 7.5 | 550 | 1 | 2 | 10 | 4 | 81.763 | Role of Ionic Charge Density in Donnan Exclusion of Monovalent Anions by Nanoﬁltration | 303-5
168 | NF270 | F- | 340 | 0 | 3 | 0.133 | 0.352 | -1 | 8.5 | 550 | 1 | 2 | 10 | 4 | 84.313 | Role of Ionic Charge Density in Donnan Exclusion of Monovalent Anions by Nanoﬁltration | 303-5
169 | NF270 | F- | 340 | 0 | 3 | 0.133 | 0.352 | -0.6813 | 3.5 | 550 | 1 | 2 | 10 | 4 | 12.159 | Role of Ionic Charge Density in Donnan Exclusion of Monovalent Anions by Nanoﬁltration | 303-6
170 | NF270 | F- | 340 | 0 | 3 | 0.133 | 0.352 | -0.9553 | 4.5 | 550 | 1 | 2 | 10 | 4 | 13.098 | Role of Ionic Charge Density in Donnan Exclusion of Monovalent Anions by Nanoﬁltration | 303-6
171 | NF270 | F- | 340 | 0 | 3 | 0.133 | 0.352 | -0.9953 | 5.5 | 550 | 1 | 2 | 10 | 4 | 33.081 | Role of Ionic Charge Density in Donnan Exclusion of Monovalent Anions by Nanoﬁltration | 303-6
172 | NF270 | F- | 340 | 0 | 3 | 0.133 | 0.352 | -1 | 6.5 | 550 | 1 | 2 | 10 | 4 | 73.848 | Role of Ionic Charge Density in Donnan Exclusion of Monovalent Anions by Nanoﬁltration | 303-6
173 | NF270 | F- | 340 | 0 | 3 | 0.133 | 0.352 | -1 | 7.5 | 550 | 1 | 2 | 10 | 4 | 82.148 | Role of Ionic Charge Density in Donnan Exclusion of Monovalent Anions by Nanoﬁltration | 303-6
174 | NF270 | NO3- | 340 | 0 | 3 | 0.179 | 0.335 | -1 | 3.5 | 550 | 1 | 2 | 10 | 4 | 18.651 | Role of Ionic Charge Density in Donnan Exclusion of Monovalent Anions by Nanoﬁltration | 303-6
175 | NF270 | NO3- | 340 | 0 | 3 | 0.179 | 0.335 | -1 | 4.5 | 550 | 1 | 2 | 10 | 4 | 7.469 | Role of Ionic Charge Density in Donnan Exclusion of Monovalent Anions by Nanoﬁltration | 303-6
176 | NF270 | NO3- | 340 | 0 | 3 | 0.179 | 0.335 | -1 | 5.5 | 550 | 1 | 2 | 10 | 4 | 22.694 | Role of Ionic Charge Density in Donnan Exclusion of Monovalent Anions by Nanoﬁltration | 303-6
177 | NF270 | NO3- | 340 | 0 | 3 | 0.179 | 0.335 | -1 | 6.5 | 550 | 1 | 2 | 10 | 4 | 52.203 | Role of Ionic Charge Density in Donnan Exclusion of Monovalent Anions by Nanoﬁltration | 303-6
178 | NF270 | NO3- | 340 | 0 | 3 | 0.179 | 0.335 | -1 | 7.5 | 550 | 1 | 2 | 10 | 4 | 61.364 | Role of Ionic Charge Density in Donnan Exclusion of Monovalent Anions by Nanoﬁltration | 303-6
179 | NF270 | NO3- | 340 | 0 | 3 | 0.179 | 0.335 | -1 | 8.5 | 550 | 1 | 2 | 10 | 4 | 67.932 | Role of Ionic Charge Density in Donnan Exclusion of Monovalent Anions by Nanoﬁltration | 303-6
180 | NF270 | F- | 340 | 0 | 3 | 0.133 | 0.352 | -1 | 8.5 | 550 | 1 | 2 | 10 | 4 | 84.383 | Role of Ionic Charge Density in Donnan Exclusion of Monovalent Anions by Nanoﬁltration | 303-6
181 | NF270 | F- | 340 | 0 | 3 | 0.133 | 0.352 | -0.9553 | 4.5 | 550 | 2 | 8 | 10 | 16 | 6.621 | Role of Ionic Charge Density in Donnan Exclusion of Monovalent Anions by Nanoﬁltration | 303-7
182 | NF270 | F- | 340 | 0 | 3 | 0.133 | 0.352 | -0.9953 | 5.5 | 550 | 2 | 8 | 10 | 16 | 16.2559 | Role of Ionic Charge Density in Donnan Exclusion of Monovalent Anions by Nanoﬁltration | 303-7
183 | NF270 | Cl- | 340 | 0 | 3 | 0.181 | 0.332 | -1 | 4.5 | 550 | 2 | 8 | 10 | 16 | 13.6407 | Role of Ionic Charge Density in Donnan Exclusion of Monovalent Anions by Nanoﬁltration | 303-7
184 | NF270 | Br- | 340 | 0 | 3 | 0.196 | 0.33 | -1 | 4.5 | 550 | 2 | 8 | 10 | 16 | 9.4392 | Role of Ionic Charge Density in Donnan Exclusion of Monovalent Anions by Nanoﬁltration | 303-7
185 | NF270 | NO3- | 340 | 0 | 3 | 0.179 | 0.335 | -1 | 4.5 | 550 | 2 | 8 | 10 | 16 | 6.4122 | Role of Ionic Charge Density in Donnan Exclusion of Monovalent Anions by Nanoﬁltration | 303-7
186 | NF270 | Cl- | 340 | 0 | 3 | 0.181 | 0.332 | -1 | 5.5 | 550 | 2 | 8 | 10 | 16 | 22.5233 | Role of Ionic Charge Density in Donnan Exclusion of Monovalent Anions by Nanoﬁltration | 303-7
187 | NF270 | Br- | 340 | 0 | 3 | 0.196 | 0.33 | -1 | 5.5 | 550 | 2 | 8 | 10 | 16 | 15.6598 | Role of Ionic Charge Density in Donnan Exclusion of Monovalent Anions by Nanoﬁltration | 303-7
188 | NF270 | NO3- | 340 | 0 | 3 | 0.179 | 0.335 | -1 | 5.5 | 550 | 2 | 8 | 10 | 16 | 6.3835 | Role of Ionic Charge Density in Donnan Exclusion of Monovalent Anions by Nanoﬁltration | 303-7
189 | XLE | F- | 96 | 0 | 3.2 | 0.133 | 0.352 | -1 | 7.94 | 1500 | 0.2076510227 | 66.25217255 | 360 | 117.1609228 | 89.1 | Hybrid processes for treatment of landﬁll leachate: Coagulation/UF/ NF-RO and adsorption/UF/NF-RO | 315-1
190 | XLE | Cl- | 96 | 0 | 3.2 | 0.181 | 0.332 | -1 | 7.94 | 1500 | 98.68319684 | 66.25217255 | 360 | 117.1609228 | 88.1 | Hybrid processes for treatment of landﬁll leachate: Coagulation/UF/ NF-RO and adsorption/UF/NF-RO | 315-1
191 | XLE | NO3- | 96 | 0 | 3.2 | 0.179 | 0.335 | -1 | 7.94 | 1500 | 0.1099635801 | 66.25217255 | 360 | 117.1609228 | 95.6 | Hybrid processes for treatment of landﬁll leachate: Coagulation/UF/ NF-RO and adsorption/UF/NF-RO | 315-1
192 | XLE | Br- | 96 | 0 | 3.2 | 0.196 | 0.33 | -1 | 7.94 | 1500 | 0.02844322274 | 66.25217255 | 360 | 117.1609228 | 93.4 | Hybrid processes for treatment of landﬁll leachate: Coagulation/UF/ NF-RO and adsorption/UF/NF-RO | 315-1
193 | XLE | SO42- | 96 | 0 | 3.2 | 0.23 | 0.379 | -2 | 7.94 | 1500 | 0.1546716801 | 66.25217255 | 360 | 117.1609228 | 96.5 | Hybrid processes for treatment of landﬁll leachate: Coagulation/UF/ NF-RO and adsorption/UF/NF-RO | 315-1
194 | NF90 | F- | 118 | 0 | 4.1 | 0.133 | 0.352 | -1 | 7.94 | 1500 | 0.2075117218 | 72.19849524 | 360 | 119.7704983 | 89.6 | Hybrid processes for treatment of landﬁll leachate: Coagulation/UF/ NF-RO and adsorption/UF/NF-RO | 315-2
195 | NF90 | Cl- | 118 | 0 | 4.1 | 0.181 | 0.332 | -1 | 7.94 | 1500 | 98.19730691 | 72.19849524 | 360 | 119.7704983 | 79.9 | Hybrid processes for treatment of landﬁll leachate: Coagulation/UF/ NF-RO and adsorption/UF/NF-RO | 315-2
196 | NF90 | NO3- | 118 | 0 | 4.1 | 0.179 | 0.335 | -1 | 7.94 | 1500 | 0.1111039431 | 72.19849524 | 360 | 119.7704983 | 95.5 | Hybrid processes for treatment of landﬁll leachate: Coagulation/UF/ NF-RO and adsorption/UF/NF-RO | 315-2
197 | NF90 | Br- | 118 | 0 | 4.1 | 0.196 | 0.33 | -1 | 7.94 | 1500 | 0.02836137177 | 72.19849524 | 360 | 119.7704983 | 72.2 | Hybrid processes for treatment of landﬁll leachate: Coagulation/UF/ NF-RO and adsorption/UF/NF-RO | 315-2
198 | NF90 | SO42- | 118 | 0 | 4.1 | 0.23 | 0.379 | -2 | 7.94 | 1500 | 0.1524408376 | 72.19849524 | 360 | 119.7704983 | 97.2 | Hybrid processes for treatment of landﬁll leachate: Coagulation/UF/ NF-RO and adsorption/UF/NF-RO | 315-2
199 | NF270 | F- | 340 | 0 | 3 | 0.133 | 0.352 | -1 | 7.94 | 1500 | 0.2083243752 | 72.31811454 | 360 | 119.9310106 | 29 | Hybrid processes for treatment of landﬁll leachate: Coagulation/UF/ NF-RO and adsorption/UF/NF-RO | 315-3
200 | NF270 | Cl- | 340 | 0 | 3 | 0.181 | 0.332 | -1 | 7.94 | 1500 | 98.34846832 | 72.31811454 | 360 | 119.9310106 | 18.8 | Hybrid processes for treatment of landﬁll leachate: Coagulation/UF/ NF-RO and adsorption/UF/NF-RO | 315-3
201 | NF270 | NO3- | 340 | 0 | 3 | 0.179 | 0.335 | -1 | 7.94 | 1500 | 0.1121947252 | 72.31811454 | 360 | 119.9310106 | 97.7 | Hybrid processes for treatment of landﬁll leachate: Coagulation/UF/ NF-RO and adsorption/UF/NF-RO | 315-3
202 | NF270 | SO42- | 340 | 0 | 3 | 0.23 | 0.379 | -2 | 7.94 | 1500 | 0.1514268187 | 72.31811454 | 360 | 119.9310106 | 98.9 | Hybrid processes for treatment of landﬁll leachate: Coagulation/UF/ NF-RO and adsorption/UF/NF-RO | 315-3
203 | ESNA | NO3- | 250 | 0 | 3.1 | 0.179 | 0.335 | -1 | 6.5 | 1000 | 20 | 20 | 10 | 40 | 84.815 | Rejection of ions by NF membranes for binary electrolyte solutions of NaCl, NaNO 3 , CaCl 2 and Ca(NO 3 ) 2 | 344-1
204 | ESNA | Cl- | 250 | 0 | 3.1 | 0.181 | 0.332 | -1 | 6.5 | 1000 | 10 | 20 | 10 | 40 | 94.65 | Rejection of ions by NF membranes for binary electrolyte solutions of NaCl, NaNO 3 , CaCl 2 and Ca(NO 3 ) 2 | 344-10
205 | ESNA | Cl- | 250 | 0 | 3.1 | 0.181 | 0.332 | -1 | 6.5 | 1000 | 4 | 20 | 10 | 40 | 94.451 | Rejection of ions by NF membranes for binary electrolyte solutions of NaCl, NaNO 3 , CaCl 2 and Ca(NO 3 ) 2 | 344-11
206 | ESNA | NO3- | 250 | 0 | 3.1 | 0.179 | 0.335 | -1 | 6.5 | 1000 | 30 | 40 | 10 | 50 | 76.667 | Rejection of ions by NF membranes for binary electrolyte solutions of NaCl, NaNO 3 , CaCl 2 and Ca(NO 3 ) 2 | 344-2
207 | ESNA | NO3- | 250 | 0 | 3.1 | 0.179 | 0.335 | -1 | 6.5 | 1000 | 26 | 32 | 10 | 46 | 78.148 | Rejection of ions by NF membranes for binary electrolyte solutions of NaCl, NaNO 3 , CaCl 2 and Ca(NO 3 ) 2 | 344-3
208 | ESNA | NO3- | 250 | 0 | 3.1 | 0.179 | 0.335 | -1 | 6.5 | 1000 | 24 | 28 | 10 | 44 | 79.259 | Rejection of ions by NF membranes for binary electrolyte solutions of NaCl, NaNO 3 , CaCl 2 and Ca(NO 3 ) 2 | 344-4
209 | ESNA | Cl- | 250 | 0 | 3.1 | 0.181 | 0.332 | -1 | 6.5 | 1000 | 16 | 20 | 10 | 40 | 95.143 | Rejection of ions by NF membranes for binary electrolyte solutions of NaCl, NaNO 3 , CaCl 2 and Ca(NO 3 ) 2 | 344-9
210 | NF90 | NO3- | 118 | 0 | 4.1 | 0.179 | 0.335 | -1 | 7 | 500 | 4.838397523 | 9.676795045 | 10 | 19.35359009 | 95.1794 | Nitrate removal from ternary ionic solutions by a tight nanofiltration membrane | 360-10
211 | NF90 | NO3- | 118 | 0 | 4.1 | 0.179 | 0.335 | -1 | 9 | 500 | 4.838397523 | 9.676795045 | 10 | 19.35359009 | 96.4611 | Nitrate removal from ternary ionic solutions by a tight nanofiltration membrane | 360-10
212 | NF90 | Cl- | 118 | 0 | 4.1 | 0.181 | 0.332 | -1 | 7 | 500 | 4.838397523 | 9.676795045 | 10 | 19.35359009 | 98.9893 | Nitrate removal from ternary ionic solutions by a tight nanofiltration membrane | 360-10
213 | NF90 | NO3- | 118 | 0 | 4.1 | 0.179 | 0.335 | -1 | 7 | 500 | 4.838397523 | 19.35359009 | 10 | 38.70718018 | 94.2063 | Nitrate removal from ternary ionic solutions by a tight nanofiltration membrane | 360-11
214 | NF90 | NO3- | 118 | 0 | 4.1 | 0.179 | 0.335 | -1 | 9 | 500 | 4.838397523 | 19.35359009 | 10 | 38.70718018 | 96.0275 | Nitrate removal from ternary ionic solutions by a tight nanofiltration membrane | 360-11
215 | NF90 | Cl- | 118 | 0 | 4.1 | 0.181 | 0.332 | -1 | 7 | 500 | 14.51519257 | 19.35359009 | 10 | 38.70718018 | 98.9512 | Nitrate removal from ternary ionic solutions by a tight nanofiltration membrane | 360-11
216 | NF90 | NO3- | 118 | 0 | 4.1 | 0.179 | 0.335 | -1 | 7 | 500 | 4.838397523 | 33.86878266 | 10 | 67.73756532 | 92.6616 | Nitrate removal from ternary ionic solutions by a tight nanofiltration membrane | 360-12
217 | NF90 | NO3- | 118 | 0 | 4.1 | 0.179 | 0.335 | -1 | 9 | 500 | 4.838397523 | 33.86878266 | 10 | 67.73756532 | 94.7866 | Nitrate removal from ternary ionic solutions by a tight nanofiltration membrane | 360-12
218 | NF90 | Cl- | 118 | 0 | 4.1 | 0.181 | 0.332 | -1 | 7 | 500 | 29.03038514 | 33.86878266 | 10 | 67.73756532 | 98.6752 | Nitrate removal from ternary ionic solutions by a tight nanofiltration membrane | 360-12
219 | NF90 | NO3- | 118 | 0 | 4.1 | 0.179 | 0.335 | -1 | 7 | 500 | 1.612799174 | 1.881599037 | 10 | 3.225598348 | 94.2137 | Nitrate removal from ternary ionic solutions by a tight nanofiltration membrane | 360-13
220 | NF90 | NO3- | 118 | 0 | 4.1 | 0.179 | 0.335 | -1 | 7 | 500 | 1.612799174 | 2.419198761 | 10 | 3.225598348 | 94.4282 | Nitrate removal from ternary ionic solutions by a tight nanofiltration membrane | 360-14
221 | NF90 | NO3- | 118 | 0 | 4.1 | 0.179 | 0.335 | -1 | 7 | 500 | 1.612799174 | 2.915444661 | 10 | 3.225598348 | 94.9358 | Nitrate removal from ternary ionic solutions by a tight nanofiltration membrane | 360-15
222 | NF90 | NO3- | 118 | 0 | 4.1 | 0.179 | 0.335 | -1 | 7 | 500 | 4.838397523 | 5.64479711 | 10 | 9.676795045 | 93.8722 | Nitrate removal from ternary ionic solutions by a tight nanofiltration membrane | 360-16
223 | NF90 | NO3- | 118 | 0 | 4.1 | 0.179 | 0.335 | -1 | 7 | 500 | 4.838397523 | 7.257596284 | 10 | 9.676795045 | 93.793 | Nitrate removal from ternary ionic solutions by a tight nanofiltration membrane | 360-17
224 | NF90 | NO3- | 118 | 0 | 4.1 | 0.179 | 0.335 | -1 | 7 | 500 | 4.838397523 | 8.746333983 | 10 | 9.676795045 | 94.4 | Nitrate removal from ternary ionic solutions by a tight nanofiltration membrane | 360-18
225 | NF90 | NO3- | 118 | 0 | 4.1 | 0.179 | 0.335 | -1 | 7 | 500 | 1.612799174 | 1.881599037 | 10 | 3.225598348 | 96.4538 | Nitrate removal from ternary ionic solutions by a tight nanofiltration membrane | 360-19
226 | NF90 | NO3- | 118 | 0 | 4.1 | 0.179 | 0.335 | -1 | 9 | 500 | 1.612799174 | 1.881599037 | 10 | 3.225598348 | 97.7079 | Nitrate removal from ternary ionic solutions by a tight nanofiltration membrane | 360-19
227 | NF90 | NO3- | 118 | 0 | 4.1 | 0.179 | 0.335 | -1 | 7 | 500 | 1.612799174 | 2.419198761 | 10 | 3.225598348 | 96.7608 | Nitrate removal from ternary ionic solutions by a tight nanofiltration membrane | 360-20
228 | NF90 | NO3- | 118 | 0 | 4.1 | 0.179 | 0.335 | -1 | 9 | 500 | 1.612799174 | 2.419198761 | 10 | 3.225598348 | 97.4831 | Nitrate removal from ternary ionic solutions by a tight nanofiltration membrane | 360-20
229 | NF90 | NO3- | 118 | 0 | 4.1 | 0.179 | 0.335 | -1 | 7 | 500 | 1.612799174 | 2.915444661 | 10 | 3.225598348 | 96.3626 | Nitrate removal from ternary ionic solutions by a tight nanofiltration membrane | 360-21
230 | NF90 | NO3- | 118 | 0 | 4.1 | 0.179 | 0.335 | -1 | 9 | 500 | 1.612799174 | 2.915444661 | 10 | 3.225598348 | 97.4382 | Nitrate removal from ternary ionic solutions by a tight nanofiltration membrane | 360-21
231 | NF90 | NO3- | 118 | 0 | 4.1 | 0.179 | 0.335 | -1 | 7 | 500 | 4.838397523 | 5.64479711 | 10 | 9.676795045 | 95.3595 | Nitrate removal from ternary ionic solutions by a tight nanofiltration membrane | 360-22
232 | NF90 | NO3- | 118 | 0 | 4.1 | 0.179 | 0.335 | -1 | 9 | 500 | 4.838397523 | 5.64479711 | 10 | 9.676795045 | 96.6067 | Nitrate removal from ternary ionic solutions by a tight nanofiltration membrane | 360-22
233 | NF90 | NO3- | 118 | 0 | 4.1 | 0.179 | 0.335 | -1 | 7 | 500 | 4.838397523 | 7.257596284 | 10 | 9.676795045 | 95.8429 | Nitrate removal from ternary ionic solutions by a tight nanofiltration membrane | 360-23
234 | NF90 | NO3- | 118 | 0 | 4.1 | 0.179 | 0.335 | -1 | 9 | 500 | 4.838397523 | 7.257596284 | 10 | 9.676795045 | 96.6966 | Nitrate removal from ternary ionic solutions by a tight nanofiltration membrane | 360-23
235 | NF90 | NO3- | 118 | 0 | 4.1 | 0.179 | 0.335 | -1 | 7 | 500 | 4.838397523 | 8.746333983 | 10 | 9.676795045 | 95.9285 | Nitrate removal from ternary ionic solutions by a tight nanofiltration membrane | 360-24
236 | NF90 | NO3- | 118 | 0 | 4.1 | 0.179 | 0.335 | -1 | 9 | 500 | 4.838397523 | 8.746333983 | 10 | 9.676795045 | 96.6292 | Nitrate removal from ternary ionic solutions by a tight nanofiltration membrane | 360-24
237 | NF90 | NO3- | 118 | 0 | 4.1 | 0.179 | 0.335 | -1 | 7 | 500 | 1.612799174 | 3.225598348 | 10 | 6.451196697 | 97.2367 | Nitrate removal from ternary ionic solutions by a tight nanofiltration membrane | 360-7
238 | NF90 | NO3- | 118 | 0 | 4.1 | 0.179 | 0.335 | -1 | 9 | 500 | 1.612799174 | 3.225598348 | 10 | 6.451196697 | 98.5016 | Nitrate removal from ternary ionic solutions by a tight nanofiltration membrane | 360-7
239 | NF90 | Cl- | 118 | 0 | 4.1 | 0.181 | 0.332 | -1 | 7 | 500 | 1.612799174 | 3.225598348 | 10 | 6.451196697 | 99.3087 | Nitrate removal from ternary ionic solutions by a tight nanofiltration membrane | 360-7
240 | NF90 | NO3- | 118 | 0 | 4.1 | 0.179 | 0.335 | -1 | 7 | 500 | 1.612799174 | 6.451196697 | 10 | 12.90239339 | 96.4318 | Nitrate removal from ternary ionic solutions by a tight nanofiltration membrane | 360-8
241 | NF90 | NO3- | 118 | 0 | 4.1 | 0.179 | 0.335 | -1 | 9 | 500 | 1.612799174 | 6.451196697 | 10 | 12.90239339 | 98.1185 | Nitrate removal from ternary ionic solutions by a tight nanofiltration membrane | 360-8
242 | NF90 | Cl- | 118 | 0 | 4.1 | 0.181 | 0.332 | -1 | 7 | 500 | 4.838397523 | 6.451196697 | 10 | 12.90239339 | 99.2532 | Nitrate removal from ternary ionic solutions by a tight nanofiltration membrane | 360-8
243 | NF90 | NO3- | 118 | 0 | 4.1 | 0.179 | 0.335 | -1 | 7 | 500 | 1.612799174 | 11.28959422 | 10 | 22.57918844 | 95.6292 | Nitrate removal from ternary ionic solutions by a tight nanofiltration membrane | 360-9
244 | NF90 | NO3- | 118 | 0 | 4.1 | 0.179 | 0.335 | -1 | 9 | 500 | 1.612799174 | 11.28959422 | 10 | 22.57918844 | 97.3331 | Nitrate removal from ternary ionic solutions by a tight nanofiltration membrane | 360-9
245 | NF90 | Cl- | 118 | 0 | 4.1 | 0.181 | 0.332 | -1 | 7 | 500 | 9.676795045 | 11.28959422 | 10 | 22.57918844 | 99.0453 | Nitrate removal from ternary ionic solutions by a tight nanofiltration membrane | 360-9
246 | NF270 | SO42- | 340 | 0 | 3 | 0.23 | 0.379 | -2 | 6.3 | 2000 | 100 | 420 | 120 | 540 | 96.523 | Nanofiltration separation of polyvalent and monovalent anions in desalination brines | 362-1
247 | NF270 | Cl- | 340 | 0 | 3 | 0.181 | 0.332 | -1 | 6.3 | 2000 | 170 | 420 | 120 | 540 | 17.676 | Nanofiltration separation of polyvalent and monovalent anions in desalination brines | 362-1
248 | NF270 | F- | 340 | 0 | 3 | 0.133 | 0.352 | -0.6813 | 3.5 | 80 | 1.5 | 6 | 10 | 12 | 21.057 | Enthalpic and Entropic Selectivity of Water and Small Ions in Polyamide Membranes | 386-2
249 | NF270 | F- | 340 | 0 | 3 | 0.133 | 0.352 | -0.9553 | 4.5 | 80 | 1.5 | 6 | 10 | 12 | 9.429 | Enthalpic and Entropic Selectivity of Water and Small Ions in Polyamide Membranes | 386-2
250 | NF270 | F- | 340 | 0 | 3 | 0.133 | 0.352 | -0.9953 | 5.5 | 80 | 1.5 | 6 | 10 | 12 | 50.733 | Enthalpic and Entropic Selectivity of Water and Small Ions in Polyamide Membranes | 386-2
251 | NF270 | F- | 340 | 0 | 3 | 0.133 | 0.352 | -1 | 6.5 | 80 | 1.5 | 6 | 10 | 12 | 81.192 | Enthalpic and Entropic Selectivity of Water and Small Ions in Polyamide Membranes | 386-2
252 | NF270 | F- | 340 | 0 | 3 | 0.133 | 0.352 | -1 | 7.5 | 80 | 1.5 | 6 | 10 | 12 | 86.399 | Enthalpic and Entropic Selectivity of Water and Small Ions in Polyamide Membranes | 386-2
253 | NF270 | F- | 340 | 0 | 3 | 0.133 | 0.352 | -1 | 8.5 | 80 | 1.5 | 6 | 10 | 12 | 90.958 | Enthalpic and Entropic Selectivity of Water and Small Ions in Polyamide Membranes | 386-2
254 | NF270 | Cl- | 340 | 0 | 3 | 0.181 | 0.332 | -1 | 3.5 | 80 | 1.5 | 6 | 10 | 12 | 36.111 | Enthalpic and Entropic Selectivity of Water and Small Ions in Polyamide Membranes | 386-2
255 | NF270 | Cl- | 340 | 0 | 3 | 0.181 | 0.332 | -1 | 4.5 | 80 | 1.5 | 6 | 10 | 12 | 33.062 | Enthalpic and Entropic Selectivity of Water and Small Ions in Polyamide Membranes | 386-2
256 | NF270 | Cl- | 340 | 0 | 3 | 0.181 | 0.332 | -1 | 5.5 | 80 | 1.5 | 6 | 10 | 12 | 70.482 | Enthalpic and Entropic Selectivity of Water and Small Ions in Polyamide Membranes | 386-2
257 | NF270 | Cl- | 340 | 0 | 3 | 0.181 | 0.332 | -1 | 6.5 | 80 | 1.5 | 6 | 10 | 12 | 81.192 | Enthalpic and Entropic Selectivity of Water and Small Ions in Polyamide Membranes | 386-2
258 | NF270 | Cl- | 340 | 0 | 3 | 0.181 | 0.332 | -1 | 7.5 | 80 | 1.5 | 6 | 10 | 12 | 84.295 | Enthalpic and Entropic Selectivity of Water and Small Ions in Polyamide Membranes | 386-2
259 | NF270 | Cl- | 340 | 0 | 3 | 0.181 | 0.332 | -1 | 8.5 | 80 | 1.5 | 6 | 10 | 12 | 86.102 | Enthalpic and Entropic Selectivity of Water and Small Ions in Polyamide Membranes | 386-2
260 | NF270 | Br- | 340 | 0 | 3 | 0.196 | 0.33 | -1 | 3.5 | 80 | 1.5 | 6 | 10 | 12 | 31.741 | Enthalpic and Entropic Selectivity of Water and Small Ions in Polyamide Membranes | 386-2
261 | NF270 | Br- | 340 | 0 | 3 | 0.196 | 0.33 | -1 | 4.5 | 80 | 1.5 | 6 | 10 | 12 | 20.76 | Enthalpic and Entropic Selectivity of Water and Small Ions in Polyamide Membranes | 386-2
262 | NF270 | Br- | 340 | 0 | 3 | 0.196 | 0.33 | -1 | 5.5 | 80 | 1.5 | 6 | 10 | 12 | 53.485 | Enthalpic and Entropic Selectivity of Water and Small Ions in Polyamide Membranes | 386-2
263 | NF270 | Br- | 340 | 0 | 3 | 0.196 | 0.33 | -1 | 6.5 | 80 | 1.5 | 6 | 10 | 12 | 66.462 | Enthalpic and Entropic Selectivity of Water and Small Ions in Polyamide Membranes | 386-2
264 | NF270 | Br- | 340 | 0 | 3 | 0.196 | 0.33 | -1 | 7.5 | 80 | 1.5 | 6 | 10 | 12 | 74.745 | Enthalpic and Entropic Selectivity of Water and Small Ions in Polyamide Membranes | 386-2
265 | NF270 | Br- | 340 | 0 | 3 | 0.196 | 0.33 | -1 | 8.5 | 80 | 1.5 | 6 | 10 | 12 | 77.037 | Enthalpic and Entropic Selectivity of Water and Small Ions in Polyamide Membranes | 386-2
266 | NF270 | I- | 340 | 0 | 3 | 0.22 | 0.331 | -1 | 3.5 | 80 | 1.5 | 6 | 10 | 12 | 36.11 | Enthalpic and Entropic Selectivity of Water and Small Ions in Polyamide Membranes | 386-2
267 | NF270 | I- | 340 | 0 | 3 | 0.22 | 0.331 | -1 | 4.5 | 80 | 1.5 | 6 | 10 | 12 | 12.181 | Enthalpic and Entropic Selectivity of Water and Small Ions in Polyamide Membranes | 386-2
268 | NF270 | I- | 340 | 0 | 3 | 0.22 | 0.331 | -1 | 5.5 | 80 | 1.5 | 6 | 10 | 12 | 41.507 | Enthalpic and Entropic Selectivity of Water and Small Ions in Polyamide Membranes | 386-2
269 | NF270 | I- | 340 | 0 | 3 | 0.22 | 0.331 | -1 | 6.5 | 80 | 1.5 | 6 | 10 | 12 | 59.663 | Enthalpic and Entropic Selectivity of Water and Small Ions in Polyamide Membranes | 386-2
270 | NF270 | I- | 340 | 0 | 3 | 0.22 | 0.331 | -1 | 7.5 | 80 | 1.5 | 6 | 10 | 12 | 72.154 | Enthalpic and Entropic Selectivity of Water and Small Ions in Polyamide Membranes | 386-2
271 | NF270 | I- | 340 | 0 | 3 | 0.22 | 0.331 | -1 | 8.5 | 80 | 1.5 | 6 | 10 | 12 | 76.876 | Enthalpic and Entropic Selectivity of Water and Small Ions in Polyamide Membranes | 386-2
272 | NF270 | SO42- | 340 | 25.4 | 3 | 0.23 | 0.379 | -2 | 5.231 | 3400 | 15.7 | 62.8 | 10 | 78.5 | 96 | Nanoﬁltration Membrane Characterization and Application: Extracting Lithium in Lepidolite Leaching Solution | 39-1
273 | Duracid NF | SO42- | 155 | 35.9 | 2 | 0.23 | 0.379 | -2 | 5.325 | 3400 | 15.7 | 62.8 | 10 | 78.5 | 98.7 | Nanoﬁltration Membrane Characterization and Application: Extracting Lithium in Lepidolite Leaching Solution | 39-1
274 | DK | SO42- | 250 | 36.4 | 3.5 | 0.23 | 0.379 | -2 | 5.378 | 3400 | 15.7 | 62.8 | 10 | 78.5 | 97.9 | Nanoﬁltration Membrane Characterization and Application: Extracting Lithium in Lepidolite Leaching Solution | 39-1
275 | DL | SO42- | 260 | 34.5 | 3.9 | 0.23 | 0.379 | -2 | 5.436 | 3400 | 15.7 | 62.8 | 10 | 78.5 | 97.4 | Nanoﬁltration Membrane Characterization and Application: Extracting Lithium in Lepidolite Leaching Solution | 39-1
276 | BW30 | F- | 100 | 56 | 5 | 0.133 | 0.352 | -0.9854 | 5 | 689 | 1 | 4 | 10 | 8 | 89.3757 | Experimental data | 388
277 | BW30 | NO3- | 100 | 56 | 5 | 0.179 | 0.335 | -1 | 5 | 689 | 1 | 4 | 10 | 8 | 87.46462 | Experimental data | 388
278 | BW30 | ClO4- | 100 | 56 | 5 | 0.25 | 0.338 | -1 | 5 | 689 | 1 | 4 | 10 | 8 | 93.12464 | Experimental data | 388
279 | BW30 | Br- | 100 | 56 | 5 | 0.196 | 0.33 | -1 | 5 | 689 | 1 | 4 | 10 | 8 | 91.45827 | Experimental data | 388
280 | BW30 | F- | 100 | 56 | 5 | 0.133 | 0.352 | -0.9854 | 5 | 1378 | 1 | 4 | 10 | 8 | 90.78513 | Experimental data | 388
281 | BW30 | NO3- | 100 | 56 | 5 | 0.179 | 0.335 | -1 | 5 | 1378 | 1 | 4 | 10 | 8 | 89.79109 | Experimental data | 388
282 | BW30 | ClO4- | 100 | 56 | 5 | 0.25 | 0.338 | -1 | 5 | 1378 | 1 | 4 | 10 | 8 | 95.25481 | Experimental data | 388
283 | BW30 | Br- | 100 | 56 | 5 | 0.196 | 0.33 | -1 | 5 | 1378 | 1 | 4 | 10 | 8 | 93.46104 | Experimental data | 388
284 | BW30 | F- | 100 | 56 | 5 | 0.133 | 0.352 | -0.9854 | 5 | 2067 | 1 | 4 | 10 | 8 | 90.85334 | Experimental data | 388
285 | BW30 | NO3- | 100 | 56 | 5 | 0.179 | 0.335 | -1 | 5 | 2067 | 1 | 4 | 10 | 8 | 88.90969 | Experimental data | 388
286 | BW30 | ClO4- | 100 | 56 | 5 | 0.25 | 0.338 | -1 | 5 | 2067 | 1 | 4 | 10 | 8 | 95.08947 | Experimental data | 388
287 | BW30 | Br- | 100 | 56 | 5 | 0.196 | 0.33 | -1 | 5 | 2067 | 1 | 4 | 10 | 8 | 93.1482 | Experimental data | 388
288 | BW30 | F- | 100 | 56 | 5 | 0.133 | 0.352 | -1 | 6 | 689 | 1 | 4 | 10 | 8 | 91.87739 | Experimental data | 388
289 | BW30 | NO3- | 100 | 56 | 5 | 0.179 | 0.335 | -1 | 6 | 689 | 1 | 4 | 10 | 8 | 87.47185 | Experimental data | 388
290 | BW30 | ClO4- | 100 | 56 | 5 | 0.25 | 0.338 | -1 | 6 | 689 | 1 | 4 | 10 | 8 | 94.3664 | Experimental data | 388
291 | BW30 | Br- | 100 | 56 | 5 | 0.196 | 0.33 | -1 | 6 | 689 | 1 | 4 | 10 | 8 | 92.35504 | Experimental data | 388
292 | BW30 | F- | 100 | 56 | 5 | 0.133 | 0.352 | -1 | 6 | 1378 | 1 | 4 | 10 | 8 | 92.64131 | Experimental data | 388
293 | BW30 | NO3- | 100 | 56 | 5 | 0.179 | 0.335 | -1 | 6 | 1378 | 1 | 4 | 10 | 8 | 88.07528 | Experimental data | 388
294 | BW30 | ClO4- | 100 | 56 | 5 | 0.25 | 0.338 | -1 | 6 | 1378 | 1 | 4 | 10 | 8 | 95.10117 | Experimental data | 388
295 | BW30 | Br- | 100 | 56 | 5 | 0.196 | 0.33 | -1 | 6 | 1378 | 1 | 4 | 10 | 8 | 93.19428 | Experimental data | 388
296 | BW30 | F- | 100 | 56 | 5 | 0.133 | 0.352 | -1 | 6 | 2067 | 1 | 4 | 10 | 8 | 93.99517 | Experimental data | 388
297 | BW30 | NO3- | 100 | 56 | 5 | 0.179 | 0.335 | -1 | 6 | 2067 | 1 | 4 | 10 | 8 | 89.04683 | Experimental data | 388
298 | BW30 | ClO4- | 100 | 56 | 5 | 0.25 | 0.338 | -1 | 6 | 2067 | 1 | 4 | 10 | 8 | 96.0487 | Experimental data | 388
299 | BW30 | Br- | 100 | 56 | 5 | 0.196 | 0.33 | -1 | 6 | 2067 | 1 | 4 | 10 | 8 | 94.45777 | Experimental data | 388
300 | BW30 | F- | 100 | 56 | 5 | 0.133 | 0.352 | -1 | 7 | 689 | 1 | 4 | 10 | 8 | 93.93576 | Experimental data | 388
301 | BW30 | NO3- | 100 | 56 | 5 | 0.179 | 0.335 | -1 | 7 | 689 | 1 | 4 | 10 | 8 | 85.13403 | Experimental data | 388
302 | BW30 | ClO4- | 100 | 56 | 5 | 0.25 | 0.338 | -1 | 7 | 689 | 1 | 4 | 10 | 8 | 94.18305 | Experimental data | 388
303 | BW30 | Br- | 100 | 56 | 5 | 0.196 | 0.33 | -1 | 7 | 689 | 1 | 4 | 10 | 8 | 92.49306 | Experimental data | 388
304 | BW30 | F- | 100 | 56 | 5 | 0.133 | 0.352 | -1 | 7 | 1378 | 1 | 4 | 10 | 8 | 94.92533 | Experimental data | 388
305 | BW30 | NO3- | 100 | 56 | 5 | 0.179 | 0.335 | -1 | 7 | 1378 | 1 | 4 | 10 | 8 | 86.49022 | Experimental data | 388
306 | BW30 | ClO4- | 100 | 56 | 5 | 0.25 | 0.338 | -1 | 7 | 1378 | 1 | 4 | 10 | 8 | 94.74198 | Experimental data | 388
307 | BW30 | Br- | 100 | 56 | 5 | 0.196 | 0.33 | -1 | 7 | 1378 | 1 | 4 | 10 | 8 | 93.09097 | Experimental data | 388
308 | BW30 | F- | 100 | 56 | 5 | 0.133 | 0.352 | -1 | 7 | 2067 | 1 | 4 | 10 | 8 | 95.24745 | Experimental data | 388
309 | BW30 | NO3- | 100 | 56 | 5 | 0.179 | 0.335 | -1 | 7 | 2067 | 1 | 4 | 10 | 8 | 86.56741 | Experimental data | 388
310 | BW30 | ClO4- | 100 | 56 | 5 | 0.25 | 0.338 | -1 | 7 | 2067 | 1 | 4 | 10 | 8 | 94.89899 | Experimental data | 388
311 | BW30 | Br- | 100 | 56 | 5 | 0.196 | 0.33 | -1 | 7 | 2067 | 1 | 4 | 10 | 8 | 93.13204 | Experimental data | 388
312 | BW30 | F- | 100 | 56 | 5 | 0.133 | 0.352 | -1 | 8 | 689 | 1 | 4 | 10 | 8 | 96.45959 | Experimental data | 388
313 | BW30 | NO3- | 100 | 56 | 5 | 0.179 | 0.335 | -1 | 8 | 689 | 1 | 4 | 10 | 8 | 90.60022 | Experimental data | 388
314 | BW30 | ClO4- | 100 | 56 | 5 | 0.25 | 0.338 | -1 | 8 | 689 | 1 | 4 | 10 | 8 | 96.64751 | Experimental data | 388
315 | BW30 | Br- | 100 | 56 | 5 | 0.196 | 0.33 | -1 | 8 | 689 | 1 | 4 | 10 | 8 | 95.51463 | Experimental data | 388
316 | BW30 | F- | 100 | 56 | 5 | 0.133 | 0.352 | -1 | 8 | 1378 | 1 | 4 | 10 | 8 | 96.98338 | Experimental data | 388
317 | BW30 | NO3- | 100 | 56 | 5 | 0.179 | 0.335 | -1 | 8 | 1378 | 1 | 4 | 10 | 8 | 91.83945 | Experimental data | 388
318 | BW30 | ClO4- | 100 | 56 | 5 | 0.25 | 0.338 | -1 | 8 | 1378 | 1 | 4 | 10 | 8 | 97.27041 | Experimental data | 388
319 | BW30 | Br- | 100 | 56 | 5 | 0.196 | 0.33 | -1 | 8 | 1378 | 1 | 4 | 10 | 8 | 96.30238 | Experimental data | 388
320 | BW30 | F- | 100 | 56 | 5 | 0.133 | 0.352 | -1 | 8 | 2067 | 1 | 4 | 10 | 8 | 97.32751 | Experimental data | 388
321 | BW30 | NO3- | 100 | 56 | 5 | 0.179 | 0.335 | -1 | 8 | 2067 | 1 | 4 | 10 | 8 | 91.132 | Experimental data | 388
322 | BW30 | ClO4- | 100 | 56 | 5 | 0.25 | 0.338 | -1 | 8 | 2067 | 1 | 4 | 10 | 8 | 97.15519 | Experimental data | 388
323 | BW30 | Br- | 100 | 56 | 5 | 0.196 | 0.33 | -1 | 8 | 2067 | 1 | 4 | 10 | 8 | 95.98088 | Experimental data | 388
324 | NF90 | F- | 118 | 61 | 4.1 | 0.133 | 0.352 | -0.9854 | 5 | 689 | 1 | 4 | 10 | 8 | 82.10211 | Experimental data | 388
325 | NF90 | NO3- | 118 | 61 | 4.1 | 0.179 | 0.335 | -1 | 5 | 689 | 1 | 4 | 10 | 8 | 82.42346 | Experimental data | 388
326 | NF90 | ClO4- | 118 | 61 | 4.1 | 0.25 | 0.338 | -1 | 5 | 689 | 1 | 4 | 10 | 8 | 91.09857 | Experimental data | 388
327 | NF90 | Br- | 118 | 61 | 4.1 | 0.196 | 0.33 | -1 | 5 | 689 | 1 | 4 | 10 | 8 | 87.33918 | Experimental data | 388
328 | NF90 | F- | 118 | 61 | 4.1 | 0.133 | 0.352 | -0.9854 | 5 | 1378 | 1 | 4 | 10 | 8 | 82.91903 | Experimental data | 388
329 | NF90 | NO3- | 118 | 61 | 4.1 | 0.179 | 0.335 | -1 | 5 | 1378 | 1 | 4 | 10 | 8 | 82.50462 | Experimental data | 388
330 | NF90 | ClO4- | 118 | 61 | 4.1 | 0.25 | 0.338 | -1 | 5 | 1378 | 1 | 4 | 10 | 8 | 92.32017 | Experimental data | 388
331 | NF90 | Br- | 118 | 61 | 4.1 | 0.196 | 0.33 | -1 | 5 | 1378 | 1 | 4 | 10 | 8 | 88.5135 | Experimental data | 388
332 | NF90 | F- | 118 | 61 | 4.1 | 0.133 | 0.352 | -0.9854 | 5 | 2067 | 1 | 4 | 10 | 8 | 83.57678 | Experimental data | 388
333 | NF90 | NO3- | 118 | 61 | 4.1 | 0.179 | 0.335 | -1 | 5 | 2067 | 1 | 4 | 10 | 8 | 80.89605 | Experimental data | 388
334 | NF90 | ClO4- | 118 | 61 | 4.1 | 0.25 | 0.338 | -1 | 5 | 2067 | 1 | 4 | 10 | 8 | 93.64794 | Experimental data | 388
335 | NF90 | Br- | 118 | 61 | 4.1 | 0.196 | 0.33 | -1 | 5 | 2067 | 1 | 4 | 10 | 8 | 89.79843 | Experimental data | 388
336 | NF90 | F- | 118 | 61 | 4.1 | 0.133 | 0.352 | -1 | 6 | 689 | 1 | 4 | 10 | 8 | 81.61178 | Experimental data | 388
337 | NF90 | NO3- | 118 | 61 | 4.1 | 0.179 | 0.335 | -1 | 6 | 689 | 1 | 4 | 10 | 8 | 70.29744 | Experimental data | 388
338 | NF90 | ClO4- | 118 | 61 | 4.1 | 0.25 | 0.338 | -1 | 6 | 689 | 1 | 4 | 10 | 8 | 91.71344 | Experimental data | 388
339 | NF90 | Br- | 118 | 61 | 4.1 | 0.196 | 0.33 | -1 | 6 | 689 | 1 | 4 | 10 | 8 | 86.77404 | Experimental data | 388
340 | NF90 | F- | 118 | 61 | 4.1 | 0.133 | 0.352 | -1 | 6 | 1378 | 1 | 4 | 10 | 8 | 84.29171 | Experimental data | 388
341 | NF90 | NO3- | 118 | 61 | 4.1 | 0.179 | 0.335 | -1 | 6 | 1378 | 1 | 4 | 10 | 8 | 73.94803 | Experimental data | 388
342 | NF90 | ClO4- | 118 | 61 | 4.1 | 0.25 | 0.338 | -1 | 6 | 1378 | 1 | 4 | 10 | 8 | 92.70251 | Experimental data | 388
343 | NF90 | Br- | 118 | 61 | 4.1 | 0.196 | 0.33 | -1 | 6 | 1378 | 1 | 4 | 10 | 8 | 88.4356 | Experimental data | 388
344 | NF90 | F- | 118 | 61 | 4.1 | 0.133 | 0.352 | -1 | 6 | 2067 | 1 | 4 | 10 | 8 | 85.63846 | Experimental data | 388
345 | NF90 | NO3- | 118 | 61 | 4.1 | 0.179 | 0.335 | -1 | 6 | 2067 | 1 | 4 | 10 | 8 | 74.49071 | Experimental data | 388
346 | NF90 | ClO4- | 118 | 61 | 4.1 | 0.25 | 0.338 | -1 | 6 | 2067 | 1 | 4 | 10 | 8 | 93.60064 | Experimental data | 388
347 | NF90 | Br- | 118 | 61 | 4.1 | 0.196 | 0.33 | -1 | 6 | 2067 | 1 | 4 | 10 | 8 | 89.44811 | Experimental data | 388
348 | NF90 | F- | 118 | 61 | 4.1 | 0.133 | 0.352 | -1 | 7 | 689 | 1 | 4 | 10 | 8 | 92.92641 | Experimental data | 388
349 | NF90 | NO3- | 118 | 61 | 4.1 | 0.179 | 0.335 | -1 | 7 | 689 | 1 | 4 | 10 | 8 | 77.59566 | Experimental data | 388
350 | NF90 | ClO4- | 118 | 61 | 4.1 | 0.25 | 0.338 | -1 | 7 | 689 | 1 | 4 | 10 | 8 | 94.17948 | Experimental data | 388
351 | NF90 | Br- | 118 | 61 | 4.1 | 0.196 | 0.33 | -1 | 7 | 689 | 1 | 4 | 10 | 8 | 90.91259 | Experimental data | 388
352 | NF90 | F- | 118 | 61 | 4.1 | 0.133 | 0.352 | -1 | 7 | 1378 | 1 | 4 | 10 | 8 | 93.4314 | Experimental data | 388
353 | NF90 | NO3- | 118 | 61 | 4.1 | 0.179 | 0.335 | -1 | 7 | 1378 | 1 | 4 | 10 | 8 | 79.33969 | Experimental data | 388
354 | NF90 | ClO4- | 118 | 61 | 4.1 | 0.25 | 0.338 | -1 | 7 | 1378 | 1 | 4 | 10 | 8 | 94.15978 | Experimental data | 388
355 | NF90 | Br- | 118 | 61 | 4.1 | 0.196 | 0.33 | -1 | 7 | 1378 | 1 | 4 | 10 | 8 | 91.07939 | Experimental data | 388
356 | NF90 | F- | 118 | 61 | 4.1 | 0.133 | 0.352 | -1 | 7 | 2067 | 1 | 4 | 10 | 8 | 93.62925 | Experimental data | 388
357 | NF90 | NO3- | 118 | 61 | 4.1 | 0.179 | 0.335 | -1 | 7 | 2067 | 1 | 4 | 10 | 8 | 78.15299 | Experimental data | 388
358 | NF90 | ClO4- | 118 | 61 | 4.1 | 0.25 | 0.338 | -1 | 7 | 2067 | 1 | 4 | 10 | 8 | 94.29886 | Experimental data | 388
359 | NF90 | Br- | 118 | 61 | 4.1 | 0.196 | 0.33 | -1 | 7 | 2067 | 1 | 4 | 10 | 8 | 90.94787 | Experimental data | 388
360 | NF90 | F- | 118 | 61 | 4.1 | 0.133 | 0.352 | -1 | 8 | 689 | 1 | 4 | 10 | 8 | 95.50373 | Experimental data | 388
361 | NF90 | NO3- | 118 | 61 | 4.1 | 0.179 | 0.335 | -1 | 8 | 689 | 1 | 4 | 10 | 8 | 85.07698 | Experimental data | 388
362 | NF90 | ClO4- | 118 | 61 | 4.1 | 0.25 | 0.338 | -1 | 8 | 689 | 1 | 4 | 10 | 8 | 95.96556 | Experimental data | 388
363 | NF90 | Br- | 118 | 61 | 4.1 | 0.196 | 0.33 | -1 | 8 | 689 | 1 | 4 | 10 | 8 | 93.83526 | Experimental data | 388
364 | NF90 | F- | 118 | 61 | 4.1 | 0.133 | 0.352 | -1 | 8 | 1378 | 1 | 4 | 10 | 8 | 95.48254 | Experimental data | 388
365 | NF90 | NO3- | 118 | 61 | 4.1 | 0.179 | 0.335 | -1 | 8 | 1378 | 1 | 4 | 10 | 8 | 85.61062 | Experimental data | 388
366 | NF90 | ClO4- | 118 | 61 | 4.1 | 0.25 | 0.338 | -1 | 8 | 1378 | 1 | 4 | 10 | 8 | 95.82761 | Experimental data | 388
367 | NF90 | Br- | 118 | 61 | 4.1 | 0.196 | 0.33 | -1 | 8 | 1378 | 1 | 4 | 10 | 8 | 93.66718 | Experimental data | 388
368 | NF90 | F- | 118 | 61 | 4.1 | 0.133 | 0.352 | -1 | 8 | 2067 | 1 | 4 | 10 | 8 | 94.91734 | Experimental data | 388
369 | NF90 | NO3- | 118 | 61 | 4.1 | 0.179 | 0.335 | -1 | 8 | 2067 | 1 | 4 | 10 | 8 | 84.4804 | Experimental data | 388
370 | NF90 | ClO4- | 118 | 61 | 4.1 | 0.25 | 0.338 | -1 | 8 | 2067 | 1 | 4 | 10 | 8 | 95.9524 | Experimental data | 388
371 | NF90 | Br- | 118 | 61 | 4.1 | 0.196 | 0.33 | -1 | 8 | 2067 | 1 | 4 | 10 | 8 | 93.00106 | Experimental data | 388
372 | NF270 | F- | 340 | 10 | 3 | 0.133 | 0.352 | -0.9908 | 5.21 | 689 | 1 | 4 | 10 | 8 | 7.649140959 | Experimental data | 388
373 | NF270 | NO3- | 340 | 10 | 3 | 0.179 | 0.335 | -1 | 5.21 | 689 | 1 | 4 | 10 | 8 | 1.240941041 | Experimental data | 388
374 | NF270 | ClO4- | 340 | 10 | 3 | 0.25 | 0.338 | -1 | 5.21 | 689 | 1 | 4 | 10 | 8 | 0 | Experimental data | 388
375 | NF270 | Br- | 340 | 10 | 3 | 0.196 | 0.33 | -1 | 5.21 | 689 | 1 | 4 | 10 | 8 | 10.26828001 | Experimental data | 388
376 | NF270 | F- | 340 | 10 | 3 | 0.133 | 0.352 | -0.9908 | 5.21 | 1378 | 1 | 4 | 10 | 8 | 4.552781333 | Experimental data | 388
377 | NF270 | NO3- | 340 | 10 | 3 | 0.179 | 0.335 | -1 | 5.21 | 1378 | 1 | 4 | 10 | 8 | 1.37012105 | Experimental data | 388
378 | NF270 | ClO4- | 340 | 10 | 3 | 0.25 | 0.338 | -1 | 5.21 | 1378 | 1 | 4 | 10 | 8 | 0.252868159 | Experimental data | 388
379 | NF270 | Br- | 340 | 10 | 3 | 0.196 | 0.33 | -1 | 5.21 | 1378 | 1 | 4 | 10 | 8 | 8.972713662 | Experimental data | 388
380 | NF270 | F- | 340 | 10 | 3 | 0.133 | 0.352 | -0.9908 | 5.21 | 2067 | 1 | 4 | 10 | 8 | 2.07912435 | Experimental data | 388
381 | NF270 | NO3- | 340 | 10 | 3 | 0.179 | 0.335 | -1 | 5.21 | 2067 | 1 | 4 | 10 | 8 | 0 | Experimental data | 388
382 | NF270 | ClO4- | 340 | 10 | 3 | 0.25 | 0.338 | -1 | 5.21 | 2067 | 1 | 4 | 10 | 8 | 0 | Experimental data | 388
383 | NF270 | Br- | 340 | 10 | 3 | 0.196 | 0.33 | -1 | 5.21 | 2067 | 1 | 4 | 10 | 8 | 5.74245526 | Experimental data | 388
384 | NF270 | F- | 340 | 10 | 3 | 0.133 | 0.352 | -1 | 5.87 | 689 | 1 | 4 | 10 | 8 | 55.2563407 | Experimental data | 388
385 | NF270 | NO3- | 340 | 10 | 3 | 0.179 | 0.335 | -1 | 5.87 | 689 | 1 | 4 | 10 | 8 | 4.26095808 | Experimental data | 388
386 | NF270 | ClO4- | 340 | 10 | 3 | 0.25 | 0.338 | -1 | 5.87 | 689 | 1 | 4 | 10 | 8 | 3.71714833 | Experimental data | 388
387 | NF270 | Br- | 340 | 10 | 3 | 0.196 | 0.33 | -1 | 5.87 | 689 | 1 | 4 | 10 | 8 | 20.3842621 | Experimental data | 388
388 | NF270 | F- | 340 | 10 | 3 | 0.133 | 0.352 | -1 | 5.87 | 1378 | 1 | 4 | 10 | 8 | 46.4648831 | Experimental data | 388
389 | NF270 | NO3- | 340 | 10 | 3 | 0.179 | 0.335 | -1 | 5.87 | 1378 | 1 | 4 | 10 | 8 | 1.87628489 | Experimental data | 388
390 | NF270 | ClO4- | 340 | 10 | 3 | 0.25 | 0.338 | -1 | 5.87 | 1378 | 1 | 4 | 10 | 8 | 1.55431586 | Experimental data | 388
391 | NF270 | Br- | 340 | 10 | 3 | 0.196 | 0.33 | -1 | 5.87 | 1378 | 1 | 4 | 10 | 8 | 14.2304552 | Experimental data | 388
392 | NF270 | F- | 340 | 10 | 3 | 0.133 | 0.352 | -1 | 5.87 | 2067 | 1 | 4 | 10 | 8 | 35.2111119 | Experimental data | 388
393 | NF270 | NO3- | 340 | 10 | 3 | 0.179 | 0.335 | -1 | 5.87 | 2067 | 1 | 4 | 10 | 8 | 0 | Experimental data | 388
394 | NF270 | ClO4- | 340 | 10 | 3 | 0.25 | 0.338 | -1 | 5.87 | 2067 | 1 | 4 | 10 | 8 | 0 | Experimental data | 388
395 | NF270 | Br- | 340 | 10 | 3 | 0.196 | 0.33 | -1 | 5.87 | 2067 | 1 | 4 | 10 | 8 | 8.96917738 | Experimental data | 388
396 | NF270 | F- | 340 | 10 | 3 | 0.133 | 0.352 | -1 | 6.53 | 689 | 1 | 4 | 10 | 8 | 82.5637273 | Experimental data | 388
397 | NF270 | NO3- | 340 | 10 | 3 | 0.179 | 0.335 | -1 | 6.53 | 689 | 1 | 4 | 10 | 8 | 15.2274461 | Experimental data | 388
398 | NF270 | ClO4- | 340 | 10 | 3 | 0.25 | 0.338 | -1 | 6.53 | 689 | 1 | 4 | 10 | 8 | 16.6520614 | Experimental data | 388
399 | NF270 | Br- | 340 | 10 | 3 | 0.196 | 0.33 | -1 | 6.53 | 689 | 1 | 4 | 10 | 8 | 35.4285887 | Experimental data | 388
400 | NF270 | F- | 340 | 10 | 3 | 0.133 | 0.352 | -1 | 6.53 | 1378 | 1 | 4 | 10 | 8 | 76.1686802 | Experimental data | 388
401 | NF270 | NO3- | 340 | 10 | 3 | 0.179 | 0.335 | -1 | 6.53 | 1378 | 1 | 4 | 10 | 8 | 9.57820981 | Experimental data | 388
402 | NF270 | ClO4- | 340 | 10 | 3 | 0.25 | 0.338 | -1 | 6.53 | 1378 | 1 | 4 | 10 | 8 | 10.4964497 | Experimental data | 388
403 | NF270 | Br- | 340 | 10 | 3 | 0.196 | 0.33 | -1 | 6.53 | 1378 | 1 | 4 | 10 | 8 | 25.9091047 | Experimental data | 388
404 | NF270 | F- | 340 | 10 | 3 | 0.133 | 0.352 | -1 | 6.53 | 2067 | 1 | 4 | 10 | 8 | 68.3392494 | Experimental data | 388
405 | NF270 | NO3- | 340 | 10 | 3 | 0.179 | 0.335 | -1 | 6.53 | 2067 | 1 | 4 | 10 | 8 | 4.51727952 | Experimental data | 388
406 | NF270 | ClO4- | 340 | 10 | 3 | 0.25 | 0.338 | -1 | 6.53 | 2067 | 1 | 4 | 10 | 8 | 5.13858733 | Experimental data | 388
407 | NF270 | Br- | 340 | 10 | 3 | 0.196 | 0.33 | -1 | 6.53 | 2067 | 1 | 4 | 10 | 8 | 17.8323796 | Experimental data | 388
408 | NF270 | F- | 340 | 10 | 3 | 0.133 | 0.352 | -1 | 6.76 | 689 | 1 | 4 | 10 | 8 | 84.8006029 | Experimental data | 388
409 | NF270 | NO3- | 340 | 10 | 3 | 0.179 | 0.335 | -1 | 6.76 | 689 | 1 | 4 | 10 | 8 | 24.1568551 | Experimental data | 388
410 | NF270 | ClO4- | 340 | 10 | 3 | 0.25 | 0.338 | -1 | 6.76 | 689 | 1 | 4 | 10 | 8 | 26.6038255 | Experimental data | 388
411 | NF270 | Br- | 340 | 10 | 3 | 0.196 | 0.33 | -1 | 6.76 | 689 | 1 | 4 | 10 | 8 | 43.9923092 | Experimental data | 388
412 | NF270 | F- | 340 | 10 | 3 | 0.133 | 0.352 | -1 | 6.76 | 1378 | 1 | 4 | 10 | 8 | 79.730923 | Experimental data | 388
413 | NF270 | NO3- | 340 | 10 | 3 | 0.179 | 0.335 | -1 | 6.76 | 1378 | 1 | 4 | 10 | 8 | 16.0268357 | Experimental data | 388
414 | NF270 | ClO4- | 340 | 10 | 3 | 0.25 | 0.338 | -1 | 6.76 | 1378 | 1 | 4 | 10 | 8 | 17.7006277 | Experimental data | 388
415 | NF270 | Br- | 340 | 10 | 3 | 0.196 | 0.33 | -1 | 6.76 | 1378 | 1 | 4 | 10 | 8 | 33.7946164 | Experimental data | 388
416 | NF270 | F- | 340 | 10 | 3 | 0.133 | 0.352 | -1 | 6.76 | 2067 | 1 | 4 | 10 | 8 | 70.2327906 | Experimental data | 388
417 | NF270 | NO3- | 340 | 10 | 3 | 0.179 | 0.335 | -1 | 6.76 | 2067 | 1 | 4 | 10 | 8 | 8.75716232 | Experimental data | 388
418 | NF270 | ClO4- | 340 | 10 | 3 | 0.25 | 0.338 | -1 | 6.76 | 2067 | 1 | 4 | 10 | 8 | 9.86204377 | Experimental data | 388
419 | NF270 | Br- | 340 | 10 | 3 | 0.196 | 0.33 | -1 | 6.76 | 2067 | 1 | 4 | 10 | 8 | 22.5833169 | Experimental data | 388
420 | NF270 | F- | 340 | 10 | 3 | 0.133 | 0.352 | -1 | 7 | 689 | 1 | 4 | 10 | 8 | 84.9867148 | Experimental data | 388
421 | NF270 | NO3- | 340 | 10 | 3 | 0.179 | 0.335 | -1 | 7 | 689 | 1 | 4 | 10 | 8 | 25.2631255 | Experimental data | 388
422 | NF270 | ClO4- | 340 | 10 | 3 | 0.25 | 0.338 | -1 | 7 | 689 | 1 | 4 | 10 | 8 | 27.9609173 | Experimental data | 388
423 | NF270 | Br- | 340 | 10 | 3 | 0.196 | 0.33 | -1 | 7 | 689 | 1 | 4 | 10 | 8 | 45.741311 | Experimental data | 388
424 | NF270 | F- | 340 | 10 | 3 | 0.133 | 0.352 | -1 | 7 | 1378 | 1 | 4 | 10 | 8 | 80.1043375 | Experimental data | 388
425 | NF270 | NO3- | 340 | 10 | 3 | 0.179 | 0.335 | -1 | 7 | 1378 | 1 | 4 | 10 | 8 | 17.4698263 | Experimental data | 388
426 | NF270 | ClO4- | 340 | 10 | 3 | 0.25 | 0.338 | -1 | 7 | 1378 | 1 | 4 | 10 | 8 | 19.2394775 | Experimental data | 388
427 | NF270 | Br- | 340 | 10 | 3 | 0.196 | 0.33 | -1 | 7 | 1378 | 1 | 4 | 10 | 8 | 35.8230033 | Experimental data | 388
428 | NF270 | F- | 340 | 10 | 3 | 0.133 | 0.352 | -1 | 7 | 2067 | 1 | 4 | 10 | 8 | 73.5594395 | Experimental data | 388
429 | NF270 | NO3- | 340 | 10 | 3 | 0.179 | 0.335 | -1 | 7 | 2067 | 1 | 4 | 10 | 8 | 11.3936865 | Experimental data | 388
430 | NF270 | ClO4- | 340 | 10 | 3 | 0.25 | 0.338 | -1 | 7 | 2067 | 1 | 4 | 10 | 8 | 12.6129691 | Experimental data | 388
431 | NF270 | Br- | 340 | 10 | 3 | 0.196 | 0.33 | -1 | 7 | 2067 | 1 | 4 | 10 | 8 | 26.9623804 | Experimental data | 388
432 | NF | F- | 300 | 15 | 2.8 | 0.133 | 0.352 | -0.9884 | 5.1 | 689 | 1 | 4 | 10 | 8 | 24.3062674 | Experimental data | 388
433 | NF | NO3- | 300 | 15 | 2.8 | 0.179 | 0.335 | -1 | 5.1 | 689 | 1 | 4 | 10 | 8 | 17.8673181 | Experimental data | 388
434 | NF | ClO4- | 300 | 15 | 2.8 | 0.25 | 0.338 | -1 | 5.1 | 689 | 1 | 4 | 10 | 8 | 15.7749663 | Experimental data | 388
435 | NF | Br- | 300 | 15 | 2.8 | 0.196 | 0.33 | -1 | 5.1 | 689 | 1 | 4 | 10 | 8 | 35.7881124 | Experimental data | 388
436 | NF | F- | 300 | 15 | 2.8 | 0.133 | 0.352 | -0.9884 | 5.1 | 1378 | 1 | 4 | 10 | 8 | 23.39939 | Experimental data | 388
437 | NF | NO3- | 300 | 15 | 2.8 | 0.179 | 0.335 | -1 | 5.1 | 1378 | 1 | 4 | 10 | 8 | 17.15368 | Experimental data | 388
438 | NF | ClO4- | 300 | 15 | 2.8 | 0.25 | 0.338 | -1 | 5.1 | 1378 | 1 | 4 | 10 | 8 | 15.11835 | Experimental data | 388
439 | NF | Br- | 300 | 15 | 2.8 | 0.196 | 0.33 | -1 | 5.1 | 1378 | 1 | 4 | 10 | 8 | 33.78384 | Experimental data | 388
440 | NF | F- | 300 | 15 | 2.8 | 0.133 | 0.352 | -0.9884 | 5.1 | 2067 | 1 | 4 | 10 | 8 | 21.71226 | Experimental data | 388
441 | NF | NO3- | 300 | 15 | 2.8 | 0.179 | 0.335 | -1 | 5.1 | 2067 | 1 | 4 | 10 | 8 | 15.72563 | Experimental data | 388
442 | NF | ClO4- | 300 | 15 | 2.8 | 0.25 | 0.338 | -1 | 5.1 | 2067 | 1 | 4 | 10 | 8 | 14.13122 | Experimental data | 388
443 | NF | Br- | 300 | 15 | 2.8 | 0.196 | 0.33 | -1 | 5.1 | 2067 | 1 | 4 | 10 | 8 | 31.04605 | Experimental data | 388
444 | NF | F- | 300 | 15 | 2.8 | 0.133 | 0.352 | -1 | 6 | 689 | 1 | 4 | 10 | 8 | 74.7873636 | Experimental data | 388
445 | NF | NO3- | 300 | 15 | 2.8 | 0.179 | 0.335 | -1 | 6 | 689 | 1 | 4 | 10 | 8 | 33.6724464 | Experimental data | 388
446 | NF | ClO4- | 300 | 15 | 2.8 | 0.25 | 0.338 | -1 | 6 | 689 | 1 | 4 | 10 | 8 | 36.1183977 | Experimental data | 388
447 | NF | Br- | 300 | 15 | 2.8 | 0.196 | 0.33 | -1 | 6 | 689 | 1 | 4 | 10 | 8 | 53.9027357 | Experimental data | 388
448 | NF | F- | 300 | 15 | 2.8 | 0.133 | 0.352 | -1 | 6 | 1378 | 1 | 4 | 10 | 8 | 73.21695 | Experimental data | 388
449 | NF | NO3- | 300 | 15 | 2.8 | 0.179 | 0.335 | -1 | 6 | 1378 | 1 | 4 | 10 | 8 | 30.6864175 | Experimental data | 388
450 | NF | ClO4- | 300 | 15 | 2.8 | 0.25 | 0.338 | -1 | 6 | 1378 | 1 | 4 | 10 | 8 | 32.5976279 | Experimental data | 388
451 | NF | Br- | 300 | 15 | 2.8 | 0.196 | 0.33 | -1 | 6 | 1378 | 1 | 4 | 10 | 8 | 50.3910403 | Experimental data | 388
452 | NF | F- | 300 | 15 | 2.8 | 0.133 | 0.352 | -1 | 6 | 2067 | 1 | 4 | 10 | 8 | 69.2441005 | Experimental data | 388
453 | NF | NO3- | 300 | 15 | 2.8 | 0.179 | 0.335 | -1 | 6 | 2067 | 1 | 4 | 10 | 8 | 25.5276633 | Experimental data | 388
454 | NF | ClO4- | 300 | 15 | 2.8 | 0.25 | 0.338 | -1 | 6 | 2067 | 1 | 4 | 10 | 8 | 27.0108581 | Experimental data | 388
455 | NF | Br- | 300 | 15 | 2.8 | 0.196 | 0.33 | -1 | 6 | 2067 | 1 | 4 | 10 | 8 | 44.6430032 | Experimental data | 388
456 | NF | F- | 300 | 15 | 2.8 | 0.133 | 0.352 | -1 | 6.7 | 689 | 1 | 4 | 10 | 8 | 85.81629 | Experimental data | 388
457 | NF | NO3- | 300 | 15 | 2.8 | 0.179 | 0.335 | -1 | 6.7 | 689 | 1 | 4 | 10 | 8 | 41.44333 | Experimental data | 388
458 | NF | ClO4- | 300 | 15 | 2.8 | 0.25 | 0.338 | -1 | 6.7 | 689 | 1 | 4 | 10 | 8 | 46.10628 | Experimental data | 388
459 | NF | Br- | 300 | 15 | 2.8 | 0.196 | 0.33 | -1 | 6.7 | 689 | 1 | 4 | 10 | 8 | 60.88881 | Experimental data | 388
460 | NF | F- | 300 | 15 | 2.8 | 0.133 | 0.352 | -1 | 6.7 | 1378 | 1 | 4 | 10 | 8 | 83.53032 | Experimental data | 388
461 | NF | NO3- | 300 | 15 | 2.8 | 0.179 | 0.335 | -1 | 6.7 | 1378 | 1 | 4 | 10 | 8 | 35.32735 | Experimental data | 388
462 | NF | ClO4- | 300 | 15 | 2.8 | 0.25 | 0.338 | -1 | 6.7 | 1378 | 1 | 4 | 10 | 8 | 39.10444 | Experimental data | 388
463 | NF | Br- | 300 | 15 | 2.8 | 0.196 | 0.33 | -1 | 6.7 | 1378 | 1 | 4 | 10 | 8 | 55.33348 | Experimental data | 388
464 | NF | F- | 300 | 15 | 2.8 | 0.133 | 0.352 | -1 | 6.7 | 2067 | 1 | 4 | 10 | 8 | 81.2134 | Experimental data | 388
465 | NF | NO3- | 300 | 15 | 2.8 | 0.179 | 0.335 | -1 | 6.7 | 2067 | 1 | 4 | 10 | 8 | 30.12708 | Experimental data | 388
466 | NF | ClO4- | 300 | 15 | 2.8 | 0.25 | 0.338 | -1 | 6.7 | 2067 | 1 | 4 | 10 | 8 | 33.25748 | Experimental data | 388
467 | NF | Br- | 300 | 15 | 2.8 | 0.196 | 0.33 | -1 | 6.7 | 2067 | 1 | 4 | 10 | 8 | 49.91157 | Experimental data | 388
468 | NF | F- | 300 | 15 | 2.8 | 0.133 | 0.352 | -1 | 7.9 | 689 | 1 | 4 | 10 | 8 | 89.67457 | Experimental data | 388
469 | NF | NO3- | 300 | 15 | 2.8 | 0.179 | 0.335 | -1 | 7.9 | 689 | 1 | 4 | 10 | 8 | 47.84181 | Experimental data | 388
470 | NF | Br- | 300 | 15 | 2.8 | 0.196 | 0.33 | -1 | 7.9 | 689 | 1 | 4 | 10 | 8 | 66.89939 | Experimental data | 388
471 | NF | F- | 300 | 15 | 2.8 | 0.133 | 0.352 | -1 | 7.9 | 1378 | 1 | 4 | 10 | 8 | 86.01663 | Experimental data | 388
472 | NF | NO3- | 300 | 15 | 2.8 | 0.179 | 0.335 | -1 | 7.9 | 1378 | 1 | 4 | 10 | 8 | 38.66979 | Experimental data | 388
473 | NF | ClO4- | 300 | 15 | 2.8 | 0.25 | 0.338 | -1 | 7.9 | 1378 | 1 | 4 | 10 | 8 | 43.74087 | Experimental data | 388
474 | NF | Br- | 300 | 15 | 2.8 | 0.196 | 0.33 | -1 | 7.9 | 1378 | 1 | 4 | 10 | 8 | 58.96273 | Experimental data | 388
475 | NF | F- | 300 | 15 | 2.8 | 0.133 | 0.352 | -1 | 7.9 | 2067 | 1 | 4 | 10 | 8 | 79.39509 | Experimental data | 388
476 | NF | NO3- | 300 | 15 | 2.8 | 0.179 | 0.335 | -1 | 7.9 | 2067 | 1 | 4 | 10 | 8 | 30.89052 | Experimental data | 388
477 | NF | ClO4- | 300 | 15 | 2.8 | 0.25 | 0.338 | -1 | 7.9 | 2067 | 1 | 4 | 10 | 8 | 34.71183 | Experimental data | 388
478 | NF | Br- | 300 | 15 | 2.8 | 0.196 | 0.33 | -1 | 7.9 | 2067 | 1 | 4 | 10 | 8 | 51.34544 | Experimental data | 388

## mb_ref
ID | MB | MWCO_ref | isoelectric_point_ref
0 | NF270 | Removal of haloacetic acids from swimming pool water by reverse osmosis and nanoﬁltration | Removal of haloacetic acids from swimming pool water by reverse osmosis and nanoﬁltration
1 | NF90 | Removal of haloacetic acids from swimming pool water by reverse osmosis and nanoﬁltration | Removal of haloacetic acids from swimming pool water by reverse osmosis and nanoﬁltration
2 | HL | Relation between membrane characteristics and performance in nanoﬁltration | Effect of surface roughness on fouling of RO and NF membranes during filtration of a high organic surficial groundwater
3 | DK | Membrane technologies for Biorefining | Nanoﬁltration Membrane Characterization and Application: Extracting Lithium in Lepidolite Leaching Solution
4 | XLE | Removal of haloacetic acids from swimming pool water by reverse osmosis and nanoﬁltration | Removal of haloacetic acids from swimming pool water by reverse osmosis and nanoﬁltration
5 | NE90 | Performance and mechanism of arsenic removal from water by a nanofiltration membrane | Performance and mechanism of arsenic removal from water by a nanofiltration membrane
6 | SW30HR | Marine bacterial transparent exopolymer particles (TEP) and TEP precursors: Characterization and RO fouling potential | Physico-chemical characterization of polyamide NF/RO membranes: Insight from streaming current measurements
7 | LFC1 | Removal of Glucocortico steroids and An esthetics from Water with RO/NF Membranes | Hypochlorite degradation of crosslinked polyamide membranes I. Changes in chemical/morphological properties
8 | BW30 | Effects of feedwater pretreatment on the removal of organic microconstituents by a low fouling reverse osmosis membrane | Use of Reverse Osmosis Membranes to Remove Perfluorooctane Sulfonate (PFOS) from Semiconductor Wastewater
9 | DL | Relation between membrane characteristics and performance in nanoﬁltration | Relation between membrane characteristics and performance in nanoﬁltration
10 | VNF1 | Understanding Nanofiltration Fouling of Phenolic Compounds in Model Juice Solution with Two Membranes | Influences of temperature on the retention of PPCPs by nanofiltration membranes: Experiments and modeling assessment
11 | VNF2 | Understanding Nanofiltration Fouling of Phenolic Compounds in Model Juice Solution with Two Membranes | Influences of temperature on the retention of PPCPs by nanofiltration membranes: Experiments and modeling assessment
12 | SB50 | Removal of haloacetic acids from swimming pool water by reverse osmosis and nanoﬁltration | Removal of haloacetic acids from swimming pool water by reverse osmosis and nanoﬁltration
13 | SWC1 | Removal of Glucocorticosteroids and Anesthetics from Water with RO/NF Membranes | Investigating the microstructures and surface features of seawater RO membranes and the dependencies of fouling resistance performances
14 | UTC70 | Comparison of initial filtration resistance by pretreatment processes in the nanofiltration for drinking water treatment | Rejection of pharmaceuticals and personal care products (PPCPs) and endocrine disrupting chemicals (EDCs) by low pressure reverse osmosis membranes
15 | ES20 | Rejection of organic compounds by ultra-low pressure reverse osmosis membrane | Improved anti-biofouling performance of polyamide reverse osmosis membranes modified with a polyampholyte with effective carboxyl anion and quaternary ammonium cation ratio
16 | NF70 | Biofouling characteristics using ﬂow ﬁeld-ﬂow fractionation: Effect of bacteria and membrane properties | Effect of surface roughness on fouling of RO and NF membranes during filtration of a high organic surficial groundwater
17 | AK | Artificial neural network models based on QSAR for predicting rejection of neutral organic compounds by polyamide nanofiltration and reverse osmosis membranes | Comparison of polyamide nanoﬁltration and low-pressure reverse osmosis membranes on As(III) rejection under various operational conditions
18 | ESPA | Artificial neural network models based on QSAR for predicting rejection of neutral organic compounds by polyamide nanofiltration and reverse osmosis membranes | Removal of organic contaminants by RO and NF membranes
19 | ESNA | Artificial neural network models based on QSAR for predicting rejection of neutral organic compounds by polyamide nanofiltration and reverse osmosis membranes | Separation of three divalent cations (Cu 2+ , Co 2+ and Ni 2+ ) by NF membranes from pHs 3 to 5
20 | ESPA1 | Role of membrane and compound properties in affecting the rejection of pharmaceuticals by different RO/NF membranes | Adsorption of pharmaceuticals onto isolated polyamide active layer of NF/RO membranes
21 | Desal51HL | Relation between membrane characteristics and performance in nanoﬁltration | Relation between membrane characteristics and performance in nanoﬁltration
22 | NF | A reﬁned one-ﬁltration method for aqueous based nanoﬁltration and ultraﬁltration membrane molecular weight cut-off | Adsorption of hydrophilic and hydrophobic pharmaceuticals on RO/NF membranes: Identification of interactions using FTIR
23 | SW30XLE | INTEGRATED PRODUCTION OF BIOFUELS AND SUCCINIC ACID FROM BIOMASS AFTER THERMOCHEMICAL PRETREATMENTS | Using zwitterionic amino acid l-DOPA to modify the surface of thin film composite polyamide reverse osmosis membranes to increase their fouling resistance
24 | NTR7450 | Relation between membrane characteristics and performance in nanoﬁltration | Relation between membrane characteristics and performance in nanoﬁltration
25 | Duracid NF | Nanoﬁltration Membrane Characterization and Application: Extracting Lithium in Lepidolite Leaching Solution | Nanoﬁltration Membrane Characterization and Application: Extracting Lithium in Lepidolite Leaching Solution

## input_variables
Single salt
Input_variable | Name | Uniut
ID | ID | -
MB | Membrane | -
cmpd | Compound | -
cation | Cation | -
antion | Anion | -
cmpd_ratio | The ratio of the valence of the cation to the valence of anion | -
MWCO | Molecular weight cutoff | Da
contact_angle | Water contact angle | °
isoelectric_point | Isoelectric point of the membrane | -
ionic_radius+ | Ionic radius of the cation | nm
hyd_radius+ | hydrated radius of the cation | nm
ionic_radius- | Ionic radius of the anion | nm
hyd_radius- | hydrated radius of the anion | nm
ion_charge+ | ionic charge of the cation | -
ion_charge- | ionic charge of the anion | -
ionic_potential+ | ionic potential of the cation | nm-1
ionic_potential- | ionic potential of the anion | nm-1
pH | pH | -
pres | Hydraulic pressure | kPa
initial_conc | Initial solute concentration | mM
ionic_strength | Ionic strength | mM
meas_T | Meausrement time | min
total_conc | The total concentration of ions | mM
rejection | Salt rejection | %
ref | Reference | -
Cation/anion in mixture salt solutions
Input variables | Name | Uniut
ID | ID | -
MB | Membrane | -
inorg | Inorganics | -
MWCO | Molecular weight cutoff | Da
contact_angle | Water contact angle | °
isoelectric_point | Isoelectric point of the membrane | -
ionic_radius | Ionic radius | nm
hyd_radius | hydrated radius | nm
ion_charge | Ionic charge | nm^-1
pH | pH | -
pres | Hydraulic pressure | kPa
initial_conc | Initial solute concentration | mM
ionic_strength | Ionic strength | mM
meas_T | Measurement time | min
total_conc | The total concentrations of ions | mM
rejection | Ion rejection | %
ref | Reference | -